## Sheet1
cycle | G1 | crack length
1300 | 678.936 | 2.650424762
2014 | 679.6787 | 2.961111
2728 | 680.4215 | 3.271798
3442 | 681.1642 | 3.582484
4156 | 681.5194 | 3.907237
4870 | 681.7815 | 4.235365
5584 | 682.0435 | 4.563493
6298 | 682.0274 | 4.944903
7013 | 681.8354 | 5.359964
7727 | 681.6435 | 5.775025281
8441 | 681.6982 | 6.123588
9155 | 682.0947 | 6.380074
9869 | 682.4911 | 6.636561
10583 | 682.7632 | 6.928205
11297 | 682.6092 | 7.340386
12012 | 682.4551 | 7.752568
12726 | 682.3083 | 8.162289
13440 | 682.3784 | 8.498204
14154 | 682.4485 | 8.834119
14868 | 682.5187 | 9.170034
15582 | 682.6372 | 9.477142
16296 | 682.7649 | 9.778711
17011 | 682.8927 | 10.08028
17725 | 683.1814 | 10.28522
18439 | 683.5588 | 10.43702
19153 | 683.9361 | 10.58881
19867 | 684.0702 | 10.86672
20581 | 683.9089 | 11.29776
21295 | 683.7476 | 11.7288
22010 | 683.5236 | 12.20271
22724 | 683.119 | 12.79989
23438 | 682.7145 | 13.39707
24152 | 682.3681 | 13.95724
24866 | 682.8653 | 13.98064
25580 | 683.3626 | 14.00404
26294 | 683.8598 | 14.02743
27009 | 683.8943 | 14.34741
27723 | 683.8601 | 14.71132
28437 | 683.826 | 15.07522
29151 | 683.7726 | 15.45721
29865 | 683.7099 | 15.84781
30579 | 683.6473 | 16.23841
31293 | 683.6003 | 16.61876
32008 | 683.5699 | 16.98817
32722 | 683.5396 | 17.35757
33436 | 683.6324 | 17.61227
34150 | 684.0263 | 17.58654
34864 | 684.4202 | 17.56082
35578 | 684.7691 | 17.57596
36292 | 684.6974 | 17.97247
37007 | 684.6256 | 18.36898
37721 | 684.5539 | 18.76549
38435 | 684.3196 | 19.33807
39149 | 684.0678 | 19.92951
39863 | 683.8161 | 20.52096
40577 | 683.9266 | 20.73157312
41291 | 684.1852 | 20.7864
42006 | 684.4438 | 20.84122
42720 | 684.531 | 21.08122
43434 | 684.4574 | 21.49481
44148 | 684.3838 | 21.9084
44862 | 684.4533 | 22.14414
45576 | 684.8231 | 22.00637
46290 | 685.1929 | 21.86860424
47005 | 685.4144 | 21.91757
47719 | 684.6343 | 23.22696
48433 | 683.8543 | 24.53635
49147 | 683.0743 | 25.84574
49861 | 683.7525 | 25.28605
50575 | 684.5313 | 24.59745
51289 | 685.31 | 23.90886
52004 | 685.58 | 23.85745
52718 | 685.673 | 24.02767
53432 | 685.766 | 24.19789
54146 | 685.5063 | 24.89373
54860 | 684.9561 | 26.02244
55574 | 684.4059 | 27.15115
56288 | 684.2701 | 27.65527
57003 | 684.8876 | 27.02376
57717 | 685.5051 | 26.39226
58431 | 685.9722 | 25.99559
59145 | 685.6575 | 26.82008
59859 | 685.3428 | 27.64457
60573 | 685.0282 | 28.46906
61287 | 685.3065 | 28.30681
62002 | 685.6046 | 28.11168
62716 | 685.9027 | 27.91654
63430 | 685.8682 | 28.28993
64144 | 685.7367 | 28.82913
64858 | 685.6052 | 29.36834
65572 | 685.6169 | 29.64872
66286 | 685.7321 | 29.74216
67001 | 685.8474 | 29.83561
67715 | 685.8946 | 30.05512
68429 | 685.8342 | 30.47423
69143 | 685.7737 | 30.89334
69857 | 685.7247 | 31.29104548
70571 | 685.7231 | 31.59957794
71285 | 685.7216 | 31.9081104
72000 | 685.72 | 32.21664286