## Sheet1
cycle | G1 | crack length
1000 | 675.488 | 2.944950476
1071 | 675.6395 | 2.991887
1142 | 675.7911 | 3.038824
1213 | 675.9426 | 3.085761
1284 | 676.0941 | 3.132698
1355 | 676.2457 | 3.179635
1426 | 676.3972 | 3.226572
1497 | 676.5487 | 3.273509
1568 | 676.7003 | 3.320446
1639 | 676.8518 | 3.367383
1710 | 677.0033 | 3.41432
1781 | 677.1548 | 3.461257
1852 | 677.3064 | 3.508194
1923 | 677.4579 | 3.555131
1994 | 677.6094 | 3.602068
2066 | 677.761 | 3.649005
2137 | 677.9125 | 3.695942
2208 | 678.064 | 3.742879
2279 | 678.2156 | 3.789816
2350 | 678.3671 | 3.836753
2421 | 678.5186 | 3.88369
2492 | 678.6702 | 3.930627
2563 | 678.8217 | 3.977564
2634 | 678.9633 | 4.013788
2705 | 679.1025 | 4.047333
2776 | 679.2416 | 4.080878
2847 | 679.3807 | 4.114424
2918 | 679.5199 | 4.147969
2989 | 679.659 | 4.181514
3061 | 679.7982 | 4.215059
3132 | 679.9373 | 4.248605
3203 | 680.0765 | 4.28215
3274 | 680.2156 | 4.315695
3345 | 680.3548 | 4.349241
3416 | 680.4939 | 4.382786
3487 | 680.633 | 4.416331
3558 | 680.7722 | 4.449877
3629 | 680.9113 | 4.483421905
3700 | 681.0505 | 4.516967
3771 | 681.1896 | 4.550513
3842 | 681.3288 | 4.584058
3913 | 681.4679 | 4.617603
3984 | 681.6071 | 4.651148
4056 | 681.7462 | 4.684694
4127 | 681.8853 | 4.718239
4198 | 681.8886 | 4.776264
4269 | 681.8013 | 4.850609
4340 | 681.714 | 4.924953
4411 | 681.6267 | 4.999298
4482 | 681.5394 | 5.073643
4553 | 681.4521 | 5.147987
4624 | 681.3648 | 5.222332
4695 | 681.2775 | 5.296677
4766 | 681.1902 | 5.371022
4837 | 681.1029 | 5.445366
4908 | 681.0156 | 5.519711
4979 | 680.9284 | 5.594056
5051 | 680.8411 | 5.6684
5122 | 680.7538 | 5.742745
5193 | 680.6665 | 5.81709
5264 | 680.5792 | 5.891434
5335 | 680.4919 | 5.965779
5406 | 680.4046 | 6.040124
5477 | 680.3173 | 6.114469
5548 | 680.23 | 6.188813
5619 | 680.1427 | 6.263158
5690 | 680.0554 | 6.337503
5761 | 680.0296 | 6.397459
5832 | 680.0963 | 6.435834
5903 | 680.1629 | 6.474208
5974 | 680.2295 | 6.512583
6046 | 680.2961 | 6.550957
6117 | 680.3628 | 6.589332
6188 | 680.4294 | 6.627706
6259 | 680.496 | 6.666080635
6330 | 680.5626 | 6.704455
6401 | 680.6292 | 6.74283
6472 | 680.6959 | 6.781204
6543 | 680.7625 | 6.819579
6614 | 680.8291 | 6.857953
6685 | 680.8957 | 6.896327
6756 | 680.9624 | 6.934702
6827 | 681.029 | 6.973076
6898 | 681.0956 | 7.011451
6969 | 681.1622 | 7.049825
7041 | 681.2288 | 7.0882
7112 | 681.2955 | 7.126574
7183 | 681.3621 | 7.164949
7254 | 681.4287 | 7.203323
7325 | 681.4767 | 7.24670157
7396 | 681.4499 | 7.310095135
7467 | 681.4232 | 7.3734887
7538 | 681.3965 | 7.436882265
7609 | 681.3698 | 7.50027583
7680 | 681.3431 | 7.563669395
7751 | 681.3164 | 7.62706296
7822 | 681.2897 | 7.690456525
7893 | 681.263 | 7.75385009
7964 | 681.2363 | 7.817243655
8036 | 681.2095 | 7.88063722
8107 | 681.1828 | 7.944030785
8178 | 681.1561 | 8.00742435
8249 | 681.1294 | 8.070817915
8320 | 681.1027 | 8.13421148
8391 | 681.076 | 8.197605045
8462 | 681.0493 | 8.26099861
8533 | 681.0226 | 8.324392175
8604 | 680.9958 | 8.38778574
8675 | 680.9691 | 8.451179305
8746 | 680.9424 | 8.51457287
8817 | 680.9157 | 8.577966435
8888 | 680.889 | 8.64136
8959 | 680.9395 | 8.677106
9031 | 680.9901 | 8.712852
9102 | 681.0406 | 8.748598
9173 | 681.0912 | 8.784343
9244 | 681.1417 | 8.820089
9315 | 681.1922 | 8.855835
9386 | 681.2428 | 8.891581
9457 | 681.2933 | 8.927327
9528 | 681.3439 | 8.963073
9599 | 681.3944 | 8.998819
9670 | 681.4449 | 9.034564
9741 | 681.4955 | 9.07031
9812 | 681.546 | 9.106056
9883 | 681.5966 | 9.141802
9954 | 681.6471 | 9.177548
10026 | 681.6976 | 9.213294
10097 | 681.7482 | 9.24904
10168 | 681.7987 | 9.284785
10239 | 681.8493 | 9.320531
10310 | 681.8998 | 9.356277
10381 | 681.9504 | 9.392023
10452 | 682.0009 | 9.427769
10523 | 682.0215 | 9.472672
10594 | 682.0345 | 9.519865
10665 | 682.0476 | 9.567057
10736 | 682.0606 | 9.61425
10807 | 682.0737 | 9.661442
10878 | 682.0868 | 9.708635
10949 | 682.0998 | 9.755827
11021 | 682.1129 | 9.80302
11092 | 682.126 | 9.850212
11163 | 682.139 | 9.897405
11234 | 682.1521 | 9.944597
11305 | 682.1651 | 9.99179
11376 | 682.1782 | 10.03898
11447 | 682.1913 | 10.08617
11518 | 682.2043 | 10.13337
11589 | 682.2174 | 10.18056
11660 | 682.2305 | 10.22775
11731 | 682.2435 | 10.27494
11802 | 682.2566 | 10.32214
11873 | 682.2696 | 10.36933
11944 | 682.2827 | 10.41652
12016 | 682.2958 | 10.46371
12087 | 682.288 | 10.5206
12158 | 682.2664 | 10.58394
12229 | 682.2448 | 10.64728
12300 | 682.2232 | 10.71063
12371 | 682.2015 | 10.77397
12442 | 682.1799 | 10.83731
12513 | 682.1583 | 10.90066
12584 | 682.1367 | 10.964
12655 | 682.1151 | 11.02734
12726 | 682.0934 | 11.09069
12797 | 682.0718 | 11.15403
12868 | 682.0502 | 11.21737
12939 | 682.0286 | 11.28072
13011 | 682.0069 | 11.34406
13082 | 681.9853 | 11.4074
13153 | 681.9637 | 11.47074
13224 | 681.9421 | 11.53409
13295 | 681.9205 | 11.59743
13366 | 681.8988 | 11.66077
13437 | 681.8772 | 11.72412
13508 | 681.8556 | 11.78746
13579 | 681.834 | 11.8508
13650 | 681.8459 | 11.89619
13721 | 681.9081 | 11.91465
13792 | 681.9703 | 11.93311
13863 | 682.0325 | 11.95157
13934 | 682.0947 | 11.97003
14006 | 682.1569 | 11.98849
14077 | 682.2191 | 12.00695
14148 | 682.2813 | 12.02541238
14219 | 682.3435 | 12.04387
14290 | 682.4057 | 12.06233
14361 | 682.468 | 12.08079
14432 | 682.5302 | 12.09925
14503 | 682.5924 | 12.11771
14574 | 682.6546 | 12.13617
14645 | 682.7168 | 12.15463
14716 | 682.779 | 12.17309
14787 | 682.8412 | 12.19155
14858 | 682.9034 | 12.21001
14929 | 682.9656 | 12.22847
15001 | 683.0278 | 12.24693
15072 | 683.09 | 12.26539
15143 | 683.1522 | 12.28385
15214 | 683.1938 | 12.31377
15285 | 683.153 | 12.38952
15356 | 683.1121 | 12.46526
15427 | 683.0713 | 12.54101
15498 | 683.0304 | 12.61676
15569 | 682.9895 | 12.69251
15640 | 682.9487 | 12.76825
15711 | 682.9078 | 12.844
15782 | 682.867 | 12.91975
15853 | 682.8261 | 12.9955
15924 | 682.7853 | 13.07124
15995 | 682.7444 | 13.14699
16067 | 682.7036 | 13.22274
16138 | 682.6627 | 13.29849
16209 | 682.6218 | 13.37424
16280 | 682.581 | 13.44998
16351 | 682.5401 | 13.52573
16422 | 682.4993 | 13.60148
16493 | 682.4584 | 13.67723
16564 | 682.4176 | 13.75297
16635 | 682.3767 | 13.82872
16706 | 682.3359 | 13.90447
16777 | 682.295 | 13.98021714
16848 | 682.2298 | 14.07455
16919 | 682.1645 | 14.16889
16990 | 682.0993 | 14.26323
17062 | 682.0341 | 14.35756
17133 | 681.9689 | 14.4519
17204 | 681.9036 | 14.54624
17275 | 681.8384 | 14.64057
17346 | 681.7732 | 14.73491
17417 | 681.708 | 14.82925
17488 | 681.6427 | 14.92358
17559 | 681.5775 | 15.01792
17630 | 681.5123 | 15.11226
17701 | 681.4471 | 15.20659
17772 | 681.3818 | 15.30093
17843 | 681.3166 | 15.39526
17914 | 681.2514 | 15.4896
17985 | 681.1862 | 15.58394
18057 | 681.1209 | 15.67827
18128 | 681.0557 | 15.77261
18199 | 680.9905 | 15.86695
18270 | 680.9253 | 15.96128
18341 | 680.86 | 16.05562
18412 | 680.9001 | 16.08236
18483 | 680.9664 | 16.09219
18554 | 681.0328 | 16.10203
18625 | 681.0991 | 16.11186
18696 | 681.1655 | 16.1217
18767 | 681.2318 | 16.13153
18838 | 681.2982 | 16.14137
18909 | 681.3645 | 16.15121
18980 | 681.4309 | 16.16104
19052 | 681.4972 | 16.17088
19123 | 681.5636 | 16.18071
19194 | 681.6299 | 16.19055
19265 | 681.6963 | 16.20038
19336 | 681.7626 | 16.21022
19407 | 681.829 | 16.22006
19478 | 681.8954 | 16.22989
19549 | 681.9617 | 16.23973
19620 | 682.0281 | 16.24956
19691 | 682.0944 | 16.2594
19762 | 682.1608 | 16.26923
19833 | 682.2271 | 16.27907
19904 | 682.2935 | 16.28891
19975 | 682.308 | 16.33336
20047 | 682.288 | 16.40089
20118 | 682.268 | 16.46843
20189 | 682.248 | 16.53596
20260 | 682.228 | 16.60349
20331 | 682.208 | 16.67103
20402 | 682.188 | 16.73856
20473 | 682.168 | 16.8061
20544 | 682.148 | 16.87363
20615 | 682.128 | 16.94116
20686 | 682.108 | 17.0087
20757 | 682.088 | 17.07623
20828 | 682.068 | 17.14376
20899 | 682.048 | 17.2113
20970 | 682.028 | 17.27883
21042 | 682.008 | 17.34636
21113 | 681.988 | 17.4139
21184 | 681.968 | 17.48143
21255 | 681.948 | 17.54896
21326 | 681.928 | 17.6165
21397 | 681.908 | 17.68403
21468 | 681.888 | 17.75157
21539 | 681.8996 | 17.79406
21610 | 681.9587 | 17.79899
21681 | 682.0177 | 17.80392
21752 | 682.0768 | 17.80885
21823 | 682.1358 | 17.81379
21894 | 682.1949 | 17.81872
21965 | 682.2539 | 17.82365
22037 | 682.313 | 17.82858
22108 | 682.3721 | 17.83351
22179 | 682.4311 | 17.83845
22250 | 682.4902 | 17.84338
22321 | 682.5492 | 17.84831
22392 | 682.6083 | 17.85324
22463 | 682.6673 | 17.85818
22534 | 682.7264 | 17.86311
22605 | 682.7854 | 17.86804
22676 | 682.8445 | 17.87297
22747 | 682.9035 | 17.8779
22818 | 682.9626 | 17.88284
22889 | 683.0216 | 17.88777
22960 | 683.0807 | 17.8927
23032 | 683.1398 | 17.89763
23103 | 683.185 | 17.91345
23174 | 683.1749 | 17.97284
23245 | 683.1648 | 18.03223
23316 | 683.1547 | 18.09162
23387 | 683.1446 | 18.151
23458 | 683.1345 | 18.21039
23529 | 683.1244 | 18.26978
23600 | 683.1144 | 18.32917
23671 | 683.1043 | 18.38855
23742 | 683.0942 | 18.44794
23813 | 683.0841 | 18.50733
23884 | 683.074 | 18.56671
23955 | 683.0639 | 18.6261
24027 | 683.0538 | 18.68549
24098 | 683.0437 | 18.74488
24169 | 683.0336 | 18.80426
24240 | 683.0235 | 18.86365
24311 | 683.0135 | 18.92304
24382 | 683.0034 | 18.98242
24453 | 682.9933 | 19.04181
24524 | 682.9832 | 19.1012
24595 | 682.9731 | 19.16059
24666 | 682.963 | 19.21997333
24737 | 682.9743 | 19.26021
24808 | 682.9856 | 19.30045
24879 | 682.9969 | 19.34069
24950 | 683.0082 | 19.38093
25022 | 683.0195 | 19.42117
25093 | 683.0308 | 19.46141
25164 | 683.0421 | 19.50165
25235 | 683.0535 | 19.54189
25306 | 683.0648 | 19.58213
25377 | 683.0761 | 19.62237
25448 | 683.0874 | 19.66261
25519 | 683.0987 | 19.70284
25590 | 683.11 | 19.74308
25661 | 683.1213 | 19.78332
25732 | 683.1326 | 19.82356
25803 | 683.1439 | 19.8638
25874 | 683.1552 | 19.90404
25945 | 683.1665 | 19.94428
26017 | 683.1778 | 19.98452
26088 | 683.1891 | 20.02476
26159 | 683.2004 | 20.065
26230 | 683.2117 | 20.10524
26301 | 683.1922 | 20.17514
26372 | 683.165 | 20.25246
26443 | 683.1378 | 20.32977
26514 | 683.1106 | 20.40709
26585 | 683.0834 | 20.48441
26656 | 683.0562 | 20.56172
26727 | 683.029 | 20.63904
26798 | 683.0018 | 20.71636
26869 | 682.9746 | 20.79367
26940 | 682.9474 | 20.87099
27012 | 682.9202 | 20.94831
27083 | 682.893 | 21.02562
27154 | 682.8657 | 21.10294
27225 | 682.8385 | 21.18026
27296 | 682.8113 | 21.25757
27367 | 682.7841 | 21.33489
27438 | 682.7569 | 21.41221
27509 | 682.7297 | 21.48952
27580 | 682.7025 | 21.56684
27651 | 682.6753 | 21.64416
27722 | 682.6481 | 21.72147
27793 | 682.6209 | 21.79879
27864 | 682.6346 | 21.8349
27935 | 682.6757 | 21.84355
28007 | 682.7167 | 21.85219
28078 | 682.7577 | 21.86084
28149 | 682.7988 | 21.86949
28220 | 682.8398 | 21.87813
28291 | 682.8808 | 21.88678
28362 | 682.9219 | 21.89543
28433 | 682.9629 | 21.90407
28504 | 683.0039 | 21.91272
28575 | 683.045 | 21.92136
28646 | 683.086 | 21.93001
28717 | 683.1271 | 21.93866
28788 | 683.1681 | 21.9473
28859 | 683.2091 | 21.95595
28930 | 683.2502 | 21.96459
29002 | 683.2912 | 21.97324
29073 | 683.3322 | 21.98189
29144 | 683.3733 | 21.99053
29215 | 683.4143 | 21.99918
29286 | 683.4553 | 22.00782
29357 | 683.4964 | 22.01647
29428 | 683.5221 | 22.04026
29499 | 683.5248 | 22.08676
29570 | 683.5276 | 22.13326
29641 | 683.5303 | 22.17977
29712 | 683.5331 | 22.22627
29783 | 683.5358 | 22.27277
29854 | 683.5386 | 22.31928
29925 | 683.5413 | 22.36578
29996 | 683.5441 | 22.41228
30068 | 683.5468 | 22.45878
30139 | 683.5496 | 22.50529
30210 | 683.5523 | 22.55179
30281 | 683.5551 | 22.59829
30352 | 683.5578 | 22.6448
30423 | 683.5606 | 22.6913
30494 | 683.5633 | 22.7378
30565 | 683.5661 | 22.7843
30636 | 683.5688 | 22.83081
30707 | 683.5716 | 22.87731
30778 | 683.5743 | 22.92381
30849 | 683.5771 | 22.97031
30920 | 683.5798 | 23.01682
30991 | 683.5934 | 23.05005
31063 | 683.6501 | 23.03018
31134 | 683.7069 | 23.01032
31205 | 683.7636 | 22.99046
31276 | 683.8204 | 22.9706
31347 | 683.8771 | 22.95073
31418 | 683.9339 | 22.93087
31489 | 683.9906 | 22.91101
31560 | 684.0474 | 22.89115
31631 | 684.1042 | 22.87128
31702 | 684.1609 | 22.85142
31773 | 684.2177 | 22.83156
31844 | 684.2744 | 22.81169
31915 | 684.3312 | 22.79183
31986 | 684.3879 | 22.77197
32058 | 684.4447 | 22.75211
32129 | 684.5015 | 22.73224
32200 | 684.5582 | 22.71238
32271 | 684.615 | 22.69252
32342 | 684.6717 | 22.67265
32413 | 684.7285 | 22.65279
32484 | 684.7852 | 22.63293
32555 | 684.842 | 22.61306667
32626 | 684.7309 | 22.79728
32697 | 684.6197 | 22.9815
32768 | 684.5086 | 23.16572
32839 | 684.3975 | 23.34994
32910 | 684.2864 | 23.53415
32981 | 684.1752 | 23.71837
33053 | 684.0641 | 23.90259
33124 | 683.953 | 24.08681
33195 | 683.8419 | 24.27102
33266 | 683.7307 | 24.45524
33337 | 683.6196 | 24.63946
33408 | 683.5085 | 24.82368
33479 | 683.3974 | 25.00789
33550 | 683.2862 | 25.19211
33621 | 683.1751 | 25.37633
33692 | 683.064 | 25.56055
33763 | 682.9529 | 25.74476
33834 | 682.8417 | 25.92898
33905 | 682.7306 | 26.1132
33976 | 682.6195 | 26.29742
34048 | 682.5084 | 26.48163
34119 | 682.3972 | 26.66585
34190 | 682.4653 | 26.62741
34261 | 682.5783 | 26.5333
34332 | 682.6912 | 26.43919
34403 | 682.8041 | 26.34508
34474 | 682.9171 | 26.25097
34545 | 683.03 | 26.15686
34616 | 683.1429 | 26.06275
34687 | 683.2558 | 25.96864
34758 | 683.3688 | 25.87453
34829 | 683.4817 | 25.78042
34900 | 683.5946 | 25.68631
34971 | 683.7075 | 25.5922
35043 | 683.8205 | 25.49809
35114 | 683.9334 | 25.40398
35185 | 684.0463 | 25.30987
35256 | 684.1593 | 25.21576
35327 | 684.2722 | 25.12165
35398 | 684.3851 | 25.02754
35469 | 684.498 | 24.93344
35540 | 684.611 | 24.83933
35611 | 684.7239 | 24.74522
35682 | 684.8368 | 24.65111
35753 | 684.91 | 24.59982
35824 | 684.9566 | 24.57708
35895 | 685.0032 | 24.55434
35966 | 685.0498 | 24.5316
36038 | 685.0965 | 24.50886
36109 | 685.1431 | 24.48611
36180 | 685.1897 | 24.46337
36251 | 685.2363 | 24.44063
36322 | 685.2829 | 24.41789
36393 | 685.3296 | 24.39515
36464 | 685.3762 | 24.37241
36535 | 685.4228 | 24.34967
36606 | 685.4694 | 24.32693
36677 | 685.5161 | 24.30419
36748 | 685.5627 | 24.28145
36819 | 685.6093 | 24.25871
36890 | 685.6559 | 24.23597
36961 | 685.7025 | 24.21323
37033 | 685.7492 | 24.19049
37104 | 685.7958 | 24.16774
37175 | 685.8424 | 24.145
37246 | 685.889 | 24.12226
37317 | 685.8752 | 24.18812
37388 | 685.7707 | 24.38688
37459 | 685.6662 | 24.58563
37530 | 685.5617 | 24.78439
37601 | 685.4572 | 24.98314
37672 | 685.3527 | 25.1819
37743 | 685.2482 | 25.38065
37814 | 685.1437 | 25.57940762
37885 | 685.0392 | 25.77816
37956 | 684.9347 | 25.97692
38028 | 684.8302 | 26.17567
38099 | 684.7256 | 26.37443
38170 | 684.6211 | 26.57318
38241 | 684.5166 | 26.77194
38312 | 684.4121 | 26.97069
38383 | 684.3076 | 27.16945
38454 | 684.2031 | 27.3682
38525 | 684.0986 | 27.56696
38596 | 683.9941 | 27.76571
38667 | 683.8896 | 27.96447
38738 | 683.7851 | 28.16323
38809 | 683.6806 | 28.36198
38880 | 683.6136 | 28.50553
38951 | 683.6968 | 28.42826
39023 | 683.78 | 28.35098
39094 | 683.8632 | 28.27371
39165 | 683.9464 | 28.19643
39236 | 684.0296 | 28.11916
39307 | 684.1128 | 28.04188
39378 | 684.196 | 27.96461
39449 | 684.2792 | 27.88734
39520 | 684.3624 | 27.81006
39591 | 684.4456 | 27.73279
39662 | 684.5288 | 27.65551
39733 | 684.612 | 27.57824
39804 | 684.6952 | 27.50097
39875 | 684.7784 | 27.42369
39946 | 684.8616 | 27.34642
40018 | 684.9448 | 27.26914
40089 | 685.028 | 27.19187
40160 | 685.1112 | 27.11459
40231 | 685.1944 | 27.03732
40302 | 685.2776 | 26.96005
40373 | 685.3608 | 26.88277
40444 | 685.444 | 26.80549714
40515 | 685.4126 | 26.90129
40586 | 685.3812 | 26.99708
40657 | 685.3498 | 27.09287
40728 | 685.3184 | 27.18867
40799 | 685.287 | 27.28446
40870 | 685.2556 | 27.38025
40941 | 685.2242 | 27.47604
41013 | 685.1928 | 27.57183
41084 | 685.1614 | 27.66763
41155 | 685.13 | 27.76342
41226 | 685.0986 | 27.85921
41297 | 685.0672 | 27.955
41368 | 685.0358 | 28.05079
41439 | 685.0045 | 28.14659
41510 | 684.9731 | 28.24238
41581 | 684.9417 | 28.33817
41652 | 684.9103 | 28.43396
41723 | 684.8789 | 28.52975
41794 | 684.8475 | 28.62555
41865 | 684.8161 | 28.72134
41936 | 684.7847 | 28.81713
42008 | 684.7533 | 28.91292
42079 | 684.754 | 28.95778
42150 | 684.7626 | 28.98991
42221 | 684.7713 | 29.02203
42292 | 684.78 | 29.05416
42363 | 684.7887 | 29.08628
42434 | 684.7974 | 29.11841
42505 | 684.8061 | 29.15053
42576 | 684.8148 | 29.18266
42647 | 684.8235 | 29.21478
42718 | 684.8322 | 29.24691
42789 | 684.8409 | 29.27903
42860 | 684.8496 | 29.31116
42931 | 684.8583 | 29.34329
43003 | 684.867 | 29.37541
43074 | 684.8757 | 29.40754
43145 | 684.8844 | 29.43966
43216 | 684.8931 | 29.47179
43287 | 684.9017 | 29.50391
43358 | 684.9104 | 29.53604
43429 | 684.9191 | 29.56816
43500 | 684.9278 | 29.60029
43571 | 684.9365 | 29.63241
43642 | 684.9628 | 29.6325
43713 | 685.0008 | 29.61123
43784 | 685.0388 | 29.58996
43855 | 685.0769 | 29.56869
43926 | 685.1149 | 29.54741
43997 | 685.1529 | 29.52614
44069 | 685.1909 | 29.50487
44140 | 685.2289 | 29.4836
44211 | 685.267 | 29.46233
44282 | 685.305 | 29.44105
44353 | 685.343 | 29.41978
44424 | 685.381 | 29.39851
44495 | 685.419 | 29.37724
44566 | 685.457 | 29.35597
44637 | 685.4951 | 29.33469
44708 | 685.5331 | 29.31342
44779 | 685.5711 | 29.29215
44850 | 685.6091 | 29.27088
44921 | 685.6471 | 29.24961
44992 | 685.6852 | 29.22834
45064 | 685.7232 | 29.20706
45135 | 685.7612 | 29.18579
45206 | 685.7875 | 29.18403
45277 | 685.7961 | 29.21152
45348 | 685.8048 | 29.23902
45419 | 685.8134 | 29.26651
45490 | 685.8221 | 29.29401
45561 | 685.8307 | 29.3215
45632 | 685.8394 | 29.349
45703 | 685.848 | 29.37648984
45774 | 685.8566 | 29.40398
45845 | 685.8653 | 29.43148
45916 | 685.8739 | 29.45897
45987 | 685.8826 | 29.48647
46059 | 685.8912 | 29.51396
46130 | 685.8999 | 29.54146
46201 | 685.9085 | 29.56895
46272 | 685.9172 | 29.59645
46343 | 685.9258 | 29.62394
46414 | 685.9345 | 29.65144
46485 | 685.9431 | 29.67893
46556 | 685.9518 | 29.70643
46627 | 685.9604 | 29.73392
46698 | 685.9691 | 29.76142
46769 | 685.9663 | 29.81055
46840 | 685.9175 | 29.94623
46911 | 685.8688 | 30.08191
46982 | 685.82 | 30.21759
47054 | 685.7713 | 30.35326
47125 | 685.7226 | 30.48894
47196 | 685.6738 | 30.62462
47267 | 685.6251 | 30.7603
47338 | 685.5763 | 30.89598
47409 | 685.5276 | 31.03166
47480 | 685.4789 | 31.16734
47551 | 685.4301 | 31.30302
47622 | 685.3814 | 31.4387
47693 | 685.3326 | 31.57438
47764 | 685.2839 | 31.71006
47835 | 685.2352 | 31.84574
47906 | 685.1864 | 31.98141
47977 | 685.1377 | 32.11709
48049 | 685.089 | 32.25277
48120 | 685.0402 | 32.38845
48191 | 684.9915 | 32.52413
48262 | 684.9427 | 32.65981
48333 | 684.894 | 32.79548952
48404 | 684.8876 | 32.85384
48475 | 684.8811 | 32.9122
48546 | 684.8747 | 32.97055
48617 | 684.8682 | 33.02891
48688 | 684.8618 | 33.08726
48759 | 684.8554 | 33.14561
48830 | 684.8489 | 33.20397
48901 | 684.8425 | 33.26232
48972 | 684.836 | 33.32068
49044 | 684.8296 | 33.37903
49115 | 684.8231 | 33.43738
49186 | 684.8167 | 33.49574
49257 | 684.8103 | 33.55409
49328 | 684.8038 | 33.61245
49399 | 684.7974 | 33.6708
49470 | 684.7909 | 33.72915
49541 | 684.7845 | 33.78751
49612 | 684.7781 | 33.84586
49683 | 684.7716 | 33.90422
49754 | 684.7652 | 33.96257
49825 | 684.7587 | 34.02092
49896 | 684.7523 | 34.07928
49967 | 684.7907 | 34.04879
50039 | 684.8404 | 33.99609
50110 | 684.89 | 33.9434
50181 | 684.9396 | 33.8907
50252 | 684.9893 | 33.838
50323 | 685.0389 | 33.7853
50394 | 685.0885 | 33.73261
50465 | 685.1382 | 33.67991
50536 | 685.1878 | 33.62721
50607 | 685.2375 | 33.57451
50678 | 685.2871 | 33.52182
50749 | 685.3367 | 33.46912
50820 | 685.3864 | 33.41642
50891 | 685.436 | 33.36372
50962 | 685.4857 | 33.31103
51034 | 685.5353 | 33.25833
51105 | 685.5849 | 33.20563
51176 | 685.6346 | 33.15294
51247 | 685.6842 | 33.10024
51318 | 685.7339 | 33.04754
51389 | 685.7835 | 32.99484
51460 | 685.8331 | 32.94215
51531 | 685.8402 | 32.97399
51602 | 685.8189 | 33.06218
51673 | 685.7976 | 33.15038
51744 | 685.7763 | 33.23858
51815 | 685.755 | 33.32678
51886 | 685.7337 | 33.41498
51957 | 685.7124 | 33.50317
52029 | 685.6911 | 33.59137
52100 | 685.6698 | 33.67957
52171 | 685.6485 | 33.76777
52242 | 685.6272 | 33.85597
52313 | 685.6058 | 33.94417
52384 | 685.5845 | 34.03236
52455 | 685.5632 | 34.12056
52526 | 685.5419 | 34.20876
52597 | 685.5206 | 34.29696
52668 | 685.4993 | 34.38516
52739 | 685.478 | 34.47335
52810 | 685.4567 | 34.56155
52881 | 685.4354 | 34.64975
52952 | 685.4141 | 34.73795
53024 | 685.3928 | 34.82615
53095 | 685.3915 | 34.87206
53166 | 685.4204 | 34.85455
53237 | 685.4492 | 34.83703
53308 | 685.478 | 34.81951
53379 | 685.5068 | 34.802
53450 | 685.5357 | 34.78448
53521 | 685.5645 | 34.76697
53592 | 685.5933 | 34.74945397
53663 | 685.6222 | 34.73194
53734 | 685.651 | 34.71442
53805 | 685.6798 | 34.69691
53876 | 685.7086 | 34.67939
53947 | 685.7375 | 34.66188
54019 | 685.7663 | 34.64436
54090 | 685.7951 | 34.62685
54161 | 685.824 | 34.60933
54232 | 685.8528 | 34.59182
54303 | 685.8816 | 34.5743
54374 | 685.9105 | 34.55679
54445 | 685.9393 | 34.53927
54516 | 685.9681 | 34.52176
54587 | 685.9969 | 34.50424
54658 | 686.0165 | 34.50671
54729 | 685.999 | 34.58914
54800 | 685.9815 | 34.67156
54871 | 685.9639 | 34.75398
54942 | 685.9464 | 34.8364
55014 | 685.9289 | 34.91883
55085 | 685.9114 | 35.00125
55156 | 685.8938 | 35.08367
55227 | 685.8763 | 35.16609
55298 | 685.8588 | 35.24852
55369 | 685.8413 | 35.33094
55440 | 685.8237 | 35.41336
55511 | 685.8062 | 35.49578
55582 | 685.7887 | 35.57821
55653 | 685.7712 | 35.66063
55724 | 685.7537 | 35.74305
55795 | 685.7361 | 35.82547
55866 | 685.7186 | 35.9079
55937 | 685.7011 | 35.99032
56009 | 685.6836 | 36.07274
56080 | 685.666 | 36.15517
56151 | 685.6485 | 36.23759
56222 | 685.631 | 36.32001048
56293 | 685.6372 | 36.34999
56364 | 685.6434 | 36.37997
56435 | 685.6496 | 36.40994
56506 | 685.6559 | 36.43992
56577 | 685.6621 | 36.4699
56648 | 685.6683 | 36.49987
56719 | 685.6745 | 36.52985
56790 | 685.6807 | 36.55983
56861 | 685.6869 | 36.58981
56932 | 685.6932 | 36.61978
57004 | 685.6994 | 36.64976
57075 | 685.7056 | 36.67974
57146 | 685.7118 | 36.70972
57217 | 685.718 | 36.73969
57288 | 685.7242 | 36.76967
57359 | 685.7305 | 36.79965
57430 | 685.7367 | 36.82963
57501 | 685.7429 | 36.8596
57572 | 685.7491 | 36.88958
57643 | 685.7553 | 36.91956
57714 | 685.7615 | 36.94954
57785 | 685.7678 | 36.97951
57856 | 685.7704 | 37.01732
57927 | 685.7722 | 37.05708
57998 | 685.7739 | 37.09684
58070 | 685.7757 | 37.1366
58141 | 685.7774 | 37.17636
58212 | 685.7792 | 37.21612
58283 | 685.7809 | 37.25588
58354 | 685.7827 | 37.29564
58425 | 685.7845 | 37.3354
58496 | 685.7862 | 37.37516
58567 | 685.788 | 37.41492
58638 | 685.7897 | 37.45468
58709 | 685.7915 | 37.49444
58780 | 685.7932 | 37.5342
58851 | 685.795 | 37.57396
58922 | 685.7968 | 37.61372
58993 | 685.7985 | 37.65348
59065 | 685.8003 | 37.69324
59136 | 685.802 | 37.733
59207 | 685.8038 | 37.77276
59278 | 685.8055 | 37.81252
59349 | 685.8073 | 37.85228
59420 | 685.8148 | 37.87785
59491 | 685.8261 | 37.89395
59562 | 685.8374 | 37.91006
59633 | 685.8487 | 37.92617
59704 | 685.86 | 37.94227
59775 | 685.8713 | 37.95838
59846 | 685.8826 | 37.97449
59917 | 685.8939 | 37.99059
59988 | 685.9052 | 38.0067
60060 | 685.9165 | 38.02281
60131 | 685.9278 | 38.03891
60202 | 685.9392 | 38.05502
60273 | 685.9505 | 38.07113
60344 | 685.9618 | 38.08723
60415 | 685.9731 | 38.10334
60486 | 685.9844 | 38.11945
60557 | 685.9957 | 38.13555
60628 | 686.007 | 38.15166
60699 | 686.0183 | 38.16777
60770 | 686.0296 | 38.18387
60841 | 686.0409 | 38.19998
60912 | 686.0522 | 38.21609
60983 | 686.0575 | 38.24674
61055 | 686.0538 | 38.29921
61126 | 686.05 | 38.35168
61197 | 686.0463 | 38.40415
61268 | 686.0425 | 38.45663
61339 | 686.0388 | 38.5091
61410 | 686.0351 | 38.56157
61481 | 686.0313 | 38.61404
61552 | 686.0276 | 38.66651
61623 | 686.0239 | 38.71898
61694 | 686.0201 | 38.77145
61765 | 686.0164 | 38.82392
61836 | 686.0126 | 38.8764
61907 | 686.0089 | 38.92887
61978 | 686.0052 | 38.98134
62050 | 686.0014 | 39.03381
62121 | 685.9977 | 39.08628
62192 | 685.9939 | 39.13875
62263 | 685.9902 | 39.19122
62334 | 685.9865 | 39.24369
62405 | 685.9827 | 39.29617
62476 | 685.979 | 39.34864
62547 | 685.9751 | 39.40151
62618 | 685.9708 | 39.45602
62689 | 685.9664 | 39.51053
62760 | 685.962 | 39.56503
62831 | 685.9576 | 39.61954
62902 | 685.9533 | 39.67404
62973 | 685.9489 | 39.72855
63045 | 685.9445 | 39.78305
63116 | 685.9402 | 39.83756
63187 | 685.9358 | 39.89207
63258 | 685.9314 | 39.94657
63329 | 685.9271 | 40.00108
63400 | 685.9227 | 40.05558
63471 | 685.9183 | 40.11009
63542 | 685.914 | 40.16459
63613 | 685.9096 | 40.2191
63684 | 685.9052 | 40.27361
63755 | 685.9008 | 40.32811
63826 | 685.8965 | 40.38262
63897 | 685.8921 | 40.43712
63968 | 685.8877 | 40.49163
64040 | 685.8834 | 40.54613
64111 | 685.879 | 40.60064
64182 | 685.8895 | 40.61651
64253 | 685.9 | 40.63237
64324 | 685.9105 | 40.64824
64395 | 685.921 | 40.66411
64466 | 685.9315 | 40.67997
64537 | 685.942 | 40.69584
64608 | 685.9525 | 40.7117
64679 | 685.963 | 40.72757
64750 | 685.9735 | 40.74344
64821 | 685.984 | 40.7593
64892 | 685.9945 | 40.77517
64963 | 686.0049 | 40.79104
65035 | 686.0154 | 40.8069
65106 | 686.0259 | 40.82277
65177 | 686.0364 | 40.83863
65248 | 686.0469 | 40.8545
65319 | 686.0574 | 40.87037
65390 | 686.0679 | 40.88623
65461 | 686.0784 | 40.9021
65532 | 686.0889 | 40.91797
65603 | 686.0994 | 40.93383
65674 | 686.1099 | 40.9497
65745 | 686.1099 | 40.99271
65816 | 686.1074 | 41.0425
65887 | 686.1048 | 41.09229
65958 | 686.1022 | 41.14208
66030 | 686.0997 | 41.19187
66101 | 686.0971 | 41.24167
66172 | 686.0945 | 41.29146
66243 | 686.092 | 41.34125
66314 | 686.0894 | 41.39104
66385 | 686.0868 | 41.44084
66456 | 686.0843 | 41.49063
66527 | 686.0817 | 41.54042
66598 | 686.0791 | 41.59021
66669 | 686.0766 | 41.64
66740 | 686.074 | 41.6898
66811 | 686.0714 | 41.73959
66882 | 686.0689 | 41.78938
66953 | 686.0663 | 41.83917
67025 | 686.0637 | 41.88897
67096 | 686.0612 | 41.93876
67167 | 686.0586 | 41.98855
67238 | 686.056 | 42.03834
67309 | 686.0558 | 42.08198
67380 | 686.0571 | 42.12151
67451 | 686.0584 | 42.16104
67522 | 686.0597 | 42.20057
67593 | 686.061 | 42.2401
67664 | 686.0623 | 42.27963
67735 | 686.0636 | 42.31916
67806 | 686.0649 | 42.35869
67877 | 686.0662 | 42.39822
67948 | 686.0675 | 42.43775
68020 | 686.0688 | 42.47728
68091 | 686.0702 | 42.51681
68162 | 686.0715 | 42.55634
68233 | 686.0728 | 42.59587
68304 | 686.0741 | 42.6354
68375 | 686.0754 | 42.67493
68446 | 686.0767 | 42.71446
68517 | 686.078 | 42.75399
68588 | 686.0793 | 42.79352
68659 | 686.0806 | 42.83305
68730 | 686.0819 | 42.87258
68801 | 686.0832 | 42.91211
68872 | 686.0834 | 42.95464
68943 | 686.082 | 43.00166
69015 | 686.0805 | 43.04868
69086 | 686.0791 | 43.0957
69157 | 686.0777 | 43.14272
69228 | 686.0762 | 43.18974
69299 | 686.0748 | 43.23676
69370 | 686.0733 | 43.28378
69441 | 686.0719 | 43.3308
69512 | 686.0705 | 43.37782
69583 | 686.069 | 43.42484
69654 | 686.0676 | 43.47186
69725 | 686.0661 | 43.51888
69796 | 686.0647 | 43.5659
69867 | 686.0632 | 43.61292
69938 | 686.0618 | 43.65994
70010 | 686.0604 | 43.70696
70081 | 686.0589 | 43.75398
70152 | 686.0575 | 43.801
70223 | 686.056 | 43.84802
70294 | 686.0546 | 43.89504
70365 | 686.0532 | 43.94206
70436 | 686.0458 | 44.00583
70507 | 686.0148 | 44.13657
70578 | 685.9838 | 44.26731
70649 | 685.9528 | 44.39805
70720 | 685.9218 | 44.52879
70791 | 685.8908 | 44.65954
70862 | 685.8599 | 44.79028
70933 | 685.8289 | 44.92102
71005 | 685.7979 | 45.05176
71076 | 685.7669 | 45.1825
71147 | 685.7359 | 45.31324
71218 | 685.7049 | 45.44399
71289 | 685.6739 | 45.57473
71360 | 685.6429 | 45.70547
71431 | 685.6119 | 45.83621
71502 | 685.5809 | 45.96695
71573 | 685.5499 | 46.09769
71644 | 685.519 | 46.22843
71715 | 685.488 | 46.35918
71786 | 685.457 | 46.48992
71857 | 685.426 | 46.62066
71928 | 685.395 | 46.7514
72000 | 685.364 | 46.8821419