## Sheet1
cycle | G1 | crack length
1200 | 682.297 | 2.329866667
1915 | 682.0038 | 2.714893
2630 | 681.7106 | 3.09992
3345 | 681.4173 | 3.484947
4060 | 681.3625 | 3.839816
4775 | 681.4758 | 4.173398
5490 | 681.5892 | 4.506979971
6206 | 681.7175 | 4.834765
6921 | 681.9176 | 5.134724
7636 | 682.1176 | 5.434684
8351 | 682.3177 | 5.734644
9066 | 682.4629 | 6.035283
9781 | 682.5906 | 6.33614
10496 | 682.7183 | 6.636996
11212 | 682.9265 | 6.902591
11927 | 683.2877 | 7.101188
12642 | 683.6489 | 7.299786
13357 | 684.0101 | 7.498384
14072 | 684.0405 | 7.802352
14787 | 684.0463 | 8.114126
15503 | 684.0522 | 8.4259
16218 | 684.0585 | 8.737125
16933 | 684.0652 | 9.047839
17648 | 684.072 | 9.358552
18363 | 684.0369 | 9.69148
19078 | 683.64 | 10.21693
19793 | 683.2431 | 10.74238
20509 | 682.8462 | 11.26783
21224 | 683.1388 | 11.41358
21939 | 683.7416 | 11.38846
22654 | 684.3445 | 11.36334
23369 | 684.7565 | 11.44509
24084 | 684.6678 | 11.8074
24800 | 684.579 | 12.16970095
25515 | 684.4902 | 12.532
26230 | 684.4724 | 12.85081
26945 | 684.466 | 13.16266
27660 | 684.4596 | 13.4745
28375 | 684.5333 | 13.72267
29090 | 684.7059 | 13.89247244
29806 | 684.8784 | 14.06227
30521 | 685.0475 | 14.23431
31236 | 685.1192 | 14.46914
31951 | 685.191 | 14.70398
32666 | 685.2628 | 14.93881
33381 | 685.3522 | 15.15102
34096 | 685.4524 | 15.34939
34812 | 685.5525 | 15.54777
35527 | 685.6057 | 15.79108
36242 | 685.4786 | 16.20666
36957 | 685.3514 | 16.62223
37672 | 685.2243 | 17.03781
38387 | 685.1058 | 17.4535949
39103 | 684.9895 | 17.86943286
39818 | 684.8732 | 18.28527082
40533 | 684.8774 | 18.57324
41248 | 685.079 | 18.65197
41963 | 685.2805 | 18.73071
42678 | 685.4821 | 18.80944
43393 | 685.6533 | 18.89328
44109 | 685.8235 | 18.9773
44824 | 685.9937 | 19.06132
45539 | 686.0259 | 19.30998
46254 | 685.9459 | 19.69239
46969 | 685.8659 | 20.07481
47684 | 685.8001 | 20.43958
48400 | 685.8227 | 20.69404762
49115 | 685.8452 | 20.94852
49830 | 685.8678 | 21.20298
50545 | 685.8895 | 21.45647
51260 | 685.9109 | 21.70958
51975 | 685.9323 | 21.9627
52690 | 685.9505 | 22.21976
53406 | 685.9616 | 22.48562
54121 | 685.9727 | 22.75147
54836 | 685.9838 | 23.01732
55551 | 686.0102 | 23.25807
56266 | 686.0383 | 23.49592656
56981 | 686.0665 | 23.73378
57696 | 686.0785 | 23.99599
58412 | 686.0732 | 24.28428
59127 | 686.0679 | 24.57258
59842 | 686.0522 | 24.87789
60557 | 685.8961 | 25.4129
61272 | 685.74 | 25.94791
61987 | 685.5838 | 26.48292
62703 | 685.6135 | 26.71583
63418 | 685.7409 | 26.78972
64133 | 685.8683 | 26.86362
64848 | 685.9437 | 27.02502
65563 | 685.8555 | 27.4614
66278 | 685.7674 | 27.89779
66993 | 685.6792 | 28.33418
67709 | 685.5583 | 28.83504
68424 | 685.4306 | 29.34932
69139 | 685.3029 | 29.86361
69854 | 685.0811 | 30.54512
70569 | 684.7261 | 31.46355
71284 | 684.371 | 32.38198
72000 | 684.016 | 33.30040667