## Sheet1
cycle3 | crack_length3 | G1_2
49000 | 2.650424762 | 678.936
50600 | 3.003218 | 679.7794
50952 | 3.08081 | 679.9649
52310 | 3.380183 | 680.6806
53500 | 3.642617143 | 681.308
53596 | 3.843905 | 681.4688
53632 | 3.919616 | 681.5293
54000 | 4.690510476 | 682.145
54500 | 6.016028571 | 681.532
54729 | 6.391926 | 682.113
54912 | 6.691417 | 682.5759
54996 | 6.829264 | 682.7889
55000 | 6.835131429 | 682.798
55032 | 6.877843 | 682.782
55125 | 7.000152 | 682.7363
55204 | 7.103051 | 682.6979
55509 | 7.504909 | 682.5477
55640 | 7.67702 | 682.4833
55670 | 7.716473 | 682.4686
56000 | 8.151453333 | 682.306
56274 | 8.740247 | 682.4289
56500 | 9.224213333 | 682.53
56588 | 9.394584 | 682.6022
57000 | 10.18728857 | 682.938
57500 | 10.67205714 | 684.143
57609 | 10.97111 | 684.0311
57970 | 11.96549 | 683.6591
58000 | 12.04860381 | 683.628
58066 | 12.3003 | 683.4575
58500 | 13.95572571 | 682.336
58624 | 13.97431 | 682.7308
58940 | 14.02141 | 683.7319
59000 | 14.03045429 | 683.924
59195 | 14.48323 | 683.8815
59431 | 15.03159 | 683.8301
59500 | 15.19261333 | 683.815
59560 | 15.34232 | 683.791
59585 | 15.40464 | 683.781
60000 | 16.44001429 | 683.615
60009 | 16.46132 | 683.6132
60354 | 17.27489 | 683.5464
60500 | 17.61973333 | 683.518
60744 | 17.57969 | 684.1312
61000 | 17.53758857 | 684.776
61028 | 17.60948 | 684.763
61225 | 18.10822 | 684.6728
61500 | 18.80509 | 684.5465
61500 | 18.80386286 | 684.547
61976 | 20.60189 | 683.7816
62000 | 20.69266476 | 683.743
62241 | 20.77721 | 684.1419
62270 | 20.78722 | 684.1891
62326 | 20.80676 | 684.2813
62500 | 20.86775238 | 684.569
62608 | 21.15336 | 684.5182
62831 | 21.74134 | 684.4136
62912 | 21.95605 | 684.3754
63000 | 22.18858 | 684.334
63500 | 21.74861333 | 685.515
63592 | 22.5215 | 685.0546
63700 | 23.4216 | 684.5184
63716 | 23.55502 | 684.4389
64000 | 25.9302219 | 683.024
64020 | 25.84404 | 683.1215
64174 | 25.16397 | 683.8906
64185 | 25.11633 | 683.9445
64218 | 24.97157 | 684.1082
64300 | 24.61222 | 684.5146
64438 | 24.00578 | 685.2004
64500 | 23.73115429 | 685.511
64762 | 24.01618 | 685.6667
64896 | 24.16215 | 685.7465
65000 | 24.2747619 | 685.808
65105 | 25.03335 | 685.4382
65149 | 25.34856 | 685.2846
65434 | 27.40437 | 684.2825
65500 | 27.87935429 | 684.051
65562 | 27.62785 | 684.2969
65889 | 26.31007 | 685.5855
65986 | 25.91868 | 685.9682
66000 | 25.86260571 | 686.023
66093 | 26.35418 | 685.8354
66291 | 27.39359 | 685.4386
66341 | 27.65847 | 685.3375
66500 | 28.49565333 | 685.018
66862 | 28.04443 | 685.7073
66985 | 27.89159 | 685.9408
67000 | 27.87248 | 685.97
67047 | 28.03482 | 685.9304
67056 | 28.06414 | 685.9233
67312 | 28.94561 | 685.7083
67369 | 29.14169 | 685.6604
67500 | 29.59445714 | 685.55
67978 | 29.87977 | 685.9018
68000 | 29.89288667 | 685.918
68102 | 30.02964 | 685.8983
68124 | 30.05865 | 685.8941
68709 | 30.84185 | 685.7812
69000 | 31.23132952 | 685.725
70500 | 32.21664286 | 685.72