## Sheet1
cycle3 | crack_length3 | G1_2
45500 | 2.944950476 | 675.488
45510 | 2.948014 | 675.4979
45553 | 2.960586 | 675.5385
45591 | 2.972002 | 675.5753
45789 | 3.030845 | 675.7653
45919 | 3.069573 | 675.8903
46211 | 3.156522 | 676.171
46575 | 3.264942 | 676.5211
46694 | 3.300333 | 676.6353
46745 | 3.315581 | 676.6845
46868 | 3.352138 | 676.8026
47027 | 3.39967 | 676.956
47090 | 3.418258 | 677.016
47431 | 3.519971 | 677.3444
47454 | 3.526809 | 677.3665
47460 | 3.528335 | 677.3714
47637 | 3.581048 | 677.5416
47915 | 3.664032 | 677.8095
48010 | 3.69214 | 677.9002
48202 | 3.749269 | 678.0847
48232 | 3.758393 | 678.1141
48232 | 3.758211 | 678.1135
48325 | 3.785925 | 678.203
48428 | 3.816557 | 678.3019
48904 | 3.958235 | 678.7593
48966 | 3.976703 | 678.8189
49000 | 3.986951429 | 678.852
49013 | 4.006998 | 678.9352
49041 | 4.048023 | 679.1053
49052 | 4.065049 | 679.1759
49109 | 4.149545 | 679.5264
49111 | 4.152086 | 679.537
49111 | 4.15214 | 679.5372
49125 | 4.172607 | 679.6221
49150 | 4.210765 | 679.7804
49175 | 4.247379 | 679.9322
49195 | 4.277166 | 680.0558
49225 | 4.322723 | 680.2448
49278 | 4.401284 | 680.5706
49282 | 4.407452 | 680.5962
49356 | 4.51778 | 681.0538
49358 | 4.519645 | 681.0616
49362 | 4.526342 | 681.0894
49394 | 4.574023 | 681.2871
49473 | 4.691308 | 681.7736
49500 | 4.731657143 | 681.941
49528 | 4.777214 | 681.8875
49613 | 4.917896 | 681.7223
49620 | 4.93017 | 681.7079
49652 | 4.982951 | 681.6459
49735 | 5.119679 | 681.4854
49744 | 5.134362 | 681.4681
49756 | 5.154112 | 681.4449
49761 | 5.162581 | 681.435
49785 | 5.201895 | 681.3888
49836 | 5.286975 | 681.2889
49865 | 5.33401 | 681.2337
49884 | 5.366129 | 681.196
49901 | 5.393013 | 681.1644
49953 | 5.479392 | 681.063
49981 | 5.525652 | 681.0087
50043 | 5.627889 | 680.8886
50144 | 5.794059 | 680.6935
50212 | 5.907243 | 680.5606
50236 | 5.94611 | 680.515
50302 | 6.055815 | 680.3861
50309 | 6.066962 | 680.3731
50314 | 6.075666 | 680.3628
50384 | 6.191117 | 680.2273
50392 | 6.20355 | 680.2127
50411 | 6.235268 | 680.1754
50443 | 6.287685 | 680.1139
50488 | 6.363103 | 680.0253
50488 | 6.362409 | 680.0261
50491 | 6.368031 | 680.0195
50500 | 6.382109524 | 680.003
50530 | 6.407515 | 680.0471
50535 | 6.412317 | 680.0554
50589 | 6.458167 | 680.135
50600 | 6.467293 | 680.1509
50601 | 6.467751 | 680.1517
50889 | 6.71366 | 680.5786
50895 | 6.71893 | 680.5878
50900 | 6.722751 | 680.5944
50969 | 6.781396 | 680.6962
50985 | 6.79493 | 680.7197
50997 | 6.805422 | 680.7379
51128 | 6.917037 | 680.9317
51163 | 6.947203 | 680.9841
51250 | 7.021039 | 681.1122
51271 | 7.038654 | 681.1428
51350 | 7.105833 | 681.2594
51372 | 7.124943 | 681.2926
51376 | 7.128782 | 681.2993
51411 | 7.158387 | 681.3507
51500 | 7.234022857 | 681.482
51531 | 7.321547 | 681.4451
51533 | 7.327146 | 681.4428
51572 | 7.437868 | 681.3961
51574 | 7.441081 | 681.3948
51626 | 7.588682 | 681.3326
51645 | 7.642601 | 681.3098
51654 | 7.6676 | 681.2993
51683 | 7.749576 | 681.2648
51686 | 7.758385 | 681.2611
51692 | 7.773444 | 681.2547
51709 | 7.823639 | 681.2336
51730 | 7.882659 | 681.2087
51769 | 7.989947 | 681.1635
51815 | 8.120882 | 681.1083
51833 | 8.17076 | 681.0873
51861 | 8.250676 | 681.0536
51952 | 8.507295 | 680.9455
51972 | 8.562678 | 680.9222
52000 | 8.64136 | 680.889
52010 | 8.657267 | 680.9115
52021 | 8.674035 | 680.9352
52027 | 8.683801 | 680.949
52041 | 8.706568 | 680.9812
52045 | 8.713483 | 680.991
52085 | 8.77631 | 681.0798
52098 | 8.797541 | 681.1098
52099 | 8.797818 | 681.1102
52111 | 8.816865 | 681.1371
52136 | 8.857682 | 681.1949
52139 | 8.861415 | 681.2001
52148 | 8.876842 | 681.2219
52163 | 8.899523 | 681.254
52166 | 8.904621 | 681.2612
52192 | 8.945322 | 681.3188
52199 | 8.957945 | 681.3366
52221 | 8.992345 | 681.3853
52225 | 8.999049 | 681.3947
52231 | 9.007937 | 681.4073
52232 | 9.009413 | 681.4094
52256 | 9.047432 | 681.4631
52260 | 9.054311 | 681.4729
52285 | 9.092982 | 681.5275
52339 | 9.179941 | 681.6505
52349 | 9.194884 | 681.6716
52359 | 9.211302 | 681.6948
52427 | 9.318407 | 681.8463
52500 | 9.434918095 | 682.011
52558 | 9.556837 | 682.0447
52560 | 9.561544 | 682.0461
52604 | 9.653027 | 682.0714
52613 | 9.671286 | 682.0764
52614 | 9.673004 | 682.0769
52624 | 9.694636 | 682.0829
52642 | 9.733433 | 682.0936
52658 | 9.766011 | 682.1026
52685 | 9.822969 | 682.1184
52695 | 9.842934 | 682.1239
52710 | 9.874046 | 682.1326
52765 | 9.989537 | 682.1645
52840 | 10.14741 | 682.2082
52840 | 10.1473 | 682.2082
52843 | 10.15378 | 682.21
52928 | 10.33112 | 682.2591
52951 | 10.3809 | 682.2729
52978 | 10.43565 | 682.288
53000 | 10.48259143 | 682.301
53036 | 10.58278 | 682.2668
53075 | 10.69324 | 682.2291
53164 | 10.94301 | 682.1438
53185 | 11.00179 | 682.1238
53192 | 11.02331 | 682.1164
53210 | 11.07364 | 682.0992
53211 | 11.07592 | 682.0985
53257 | 11.20476 | 682.0545
53322 | 11.38833 | 681.9918
53329 | 11.40794 | 681.9851
53389 | 11.57546 | 681.928
53413 | 11.64372 | 681.9047
53415 | 11.64881 | 681.9029
53418 | 11.65765 | 681.8999
53422 | 11.66811 | 681.8963
53429 | 11.68785 | 681.8896
53431 | 11.69533 | 681.887
53468 | 11.79898 | 681.8517
53484 | 11.84388 | 681.8363
53500 | 11.88880952 | 681.821
53521 | 11.90582 | 681.8783
53529 | 11.9128 | 681.9019
53629 | 11.99466 | 682.1777
53629 | 11.99449 | 682.1771
53644 | 12.00705 | 682.2194
53649 | 12.01082 | 682.2321
53666 | 12.02481 | 682.2793
53681 | 12.03688 | 682.32
53724 | 12.07207 | 682.4386
53754 | 12.09683 | 682.522
53802 | 12.13627 | 682.6549
53826 | 12.15632 | 682.7225
53830 | 12.15917 | 682.7321
53837 | 12.16511 | 682.7521
53849 | 12.17446 | 682.7836
53869 | 12.19122 | 682.8401
53894 | 12.21199 | 682.9101
53950 | 12.25732 | 683.0628
53952 | 12.25959 | 683.0705
53985 | 12.28669 | 683.1618
53989 | 12.2894 | 683.1709
54000 | 12.2986181 | 683.202
54036 | 12.4213 | 683.1358
54039 | 12.43083 | 683.1307
54097 | 12.62533 | 683.0258
54105 | 12.65272 | 683.011
54167 | 12.86082 | 682.8988
54169 | 12.86657 | 682.8957
54186 | 12.9255 | 682.8639
54202 | 12.97959 | 682.8347
54219 | 13.03389 | 682.8054
54249 | 13.13457 | 682.7511
54328 | 13.40294 | 682.6064
54336 | 13.42854 | 682.5926
54370 | 13.54141 | 682.5317
54384 | 13.5916 | 682.5046
54407 | 13.66896 | 682.4629
54409 | 13.67436 | 682.46
54416 | 13.69805 | 682.4472
54452 | 13.81721 | 682.3829
54500 | 13.98021714 | 682.295
54514 | 14.03824 | 682.2549
54538 | 14.13865 | 682.1855
54543 | 14.15978 | 682.1709
54552 | 14.19862 | 682.144
54559 | 14.22895 | 682.123
54573 | 14.28718 | 682.0828
54597 | 14.38561 | 682.0147
54597 | 14.38671 | 682.0139
54672 | 14.69943 | 681.7977
54674 | 14.70849 | 681.7915
54698 | 14.81143 | 681.7203
54765 | 15.09148 | 681.5267
54774 | 15.12801 | 681.5014
54797 | 15.22521 | 681.4342
54869 | 15.52715 | 681.2254
54899 | 15.65093 | 681.1398
54904 | 15.67131 | 681.1258
54908 | 15.68863 | 681.1138
54917 | 15.72847 | 681.0862
54948 | 15.8564 | 680.9978
54987 | 16.01971 | 680.8849
55000 | 16.07448762 | 680.847
55001 | 16.07502 | 680.8506
55022 | 16.08426 | 680.9129
55024 | 16.08476 | 680.9163
55096 | 16.11655 | 681.1307
55108 | 16.12176 | 681.1659
55119 | 16.12626 | 681.1963
55120 | 16.12678 | 681.1998
55133 | 16.13245 | 681.238
55174 | 16.15036 | 681.3588
55223 | 16.17191 | 681.5042
55265 | 16.19012 | 681.627
55272 | 16.19327 | 681.6483
55275 | 16.19467 | 681.6577
55294 | 16.20301 | 681.714
55298 | 16.20462 | 681.7249
55306 | 16.20827 | 681.7495
55338 | 16.22212 | 681.8429
55370 | 16.23599 | 681.9365
55381 | 16.24107 | 681.9707
55434 | 16.26383 | 682.1243
55458 | 16.27457 | 682.1967
55464 | 16.2771 | 682.2138
55468 | 16.27882 | 682.2254
55474 | 16.28135 | 682.2425
55496 | 16.29098 | 682.3074
55500 | 16.29284 | 682.32
55516 | 16.34019 | 682.306
55525 | 16.36714 | 682.298
55551 | 16.44626 | 682.2746
55574 | 16.51357 | 682.2546
55578 | 16.52777 | 682.2504
55599 | 16.58952 | 682.2321
55605 | 16.60733 | 682.2269
55639 | 16.70959 | 682.1966
55679 | 16.8296 | 682.161
55709 | 16.92053 | 682.1341
55718 | 16.94712 | 682.1262
55721 | 16.9569 | 682.1233
55722 | 16.95801 | 682.123
55747 | 17.03402 | 682.1005
55771 | 17.10621 | 682.0791
55772 | 17.10745 | 682.0788
55796 | 17.18147 | 682.0568
55816 | 17.23973 | 682.0396
55833 | 17.29095 | 682.0244
55863 | 17.38137 | 681.9976
55934 | 17.59304 | 681.9349
55939 | 17.60952 | 681.9301
55965 | 17.68702 | 681.9071
56000 | 17.79208571 | 681.876
56050 | 17.80303 | 682.007
56079 | 17.80933 | 682.0824
56099 | 17.81379 | 682.1359
56106 | 17.81539 | 682.155
56117 | 17.8177 | 682.1827
56146 | 17.82402 | 682.2583
56149 | 17.82482 | 682.2679
56198 | 17.83553 | 682.3962
56203 | 17.83663 | 682.4094
56217 | 17.83953 | 682.4441
56234 | 17.84334 | 682.4897
56253 | 17.8474 | 682.5383
56309 | 17.85968 | 682.6853
56312 | 17.86044 | 682.6945
56342 | 17.86692 | 682.772
56384 | 17.87624 | 682.8836
56385 | 17.87628 | 682.8842
56472 | 17.8954 | 683.113
56500 | 17.90157714 | 683.187
56546 | 18.02262 | 683.1664
56567 | 18.07706 | 683.1572
56571 | 18.08938 | 683.1551
56575 | 18.10001 | 683.1533
56616 | 18.2073 | 683.1351
56647 | 18.288 | 683.1213
56659 | 18.32096 | 683.1157
56666 | 18.33883 | 683.1127
56691 | 18.4055 | 683.1014
56702 | 18.43346 | 683.0966
56719 | 18.48008 | 683.0887
56749 | 18.55702 | 683.0756
56781 | 18.64371 | 683.0609
56783 | 18.64681 | 683.0604
56797 | 18.68349 | 683.0542
56813 | 18.72681 | 683.0468
56840 | 18.7977 | 683.0347
56845 | 18.8122 | 683.0323
56866 | 18.86727 | 683.0229
56914 | 18.99235 | 683.0017
56920 | 19.00881 | 682.9989
56955 | 19.10049 | 682.9833
56960 | 19.11333 | 682.9811
56966 | 19.13075 | 682.9782
56973 | 19.1492 | 682.975
56973 | 19.14989 | 682.9749
56987 | 19.18488 | 682.969
56989 | 19.1922 | 682.9677
57000 | 19.21997333 | 682.963
57043 | 19.29722 | 682.9847
57078 | 19.35926 | 683.0021
57130 | 19.4527 | 683.0284
57134 | 19.46017 | 683.0305
57145 | 19.47903 | 683.0358
57169 | 19.5215 | 683.0477
57171 | 19.52623 | 683.0491
57263 | 19.69047 | 683.0952
57267 | 19.69715 | 683.0971
57284 | 19.72792 | 683.1057
57319 | 19.78906 | 683.1229
57340 | 19.82671 | 683.1335
57385 | 19.90697 | 683.156
57441 | 20.00735 | 683.1842
57443 | 20.01136 | 683.1854
57452 | 20.02793 | 683.19
57455 | 20.03334 | 683.1915
57474 | 20.06747 | 683.2011
57488 | 20.09254 | 683.2082
57490 | 20.09586 | 683.2091
57500 | 20.11328571 | 683.214
57533 | 20.22488 | 683.1747
57558 | 20.31086 | 683.1445
57642 | 20.6022 | 683.042
57660 | 20.6642 | 683.0201
57686 | 20.75332 | 682.9888
57709 | 20.8321 | 682.9611
57724 | 20.88201 | 682.9435
57735 | 20.91905 | 682.9305
57737 | 20.92632 | 682.9279
57752 | 20.97968 | 682.9091
57753 | 20.98126 | 682.9086
57777 | 21.06474 | 682.8792
57784 | 21.08891 | 682.8707
57810 | 21.17867 | 682.8391
57853 | 21.32424 | 682.7879
57868 | 21.37535 | 682.7699
57882 | 21.42499 | 682.7524
57908 | 21.51477 | 682.7208
57913 | 21.5307 | 682.7152
57948 | 21.65077 | 682.673
57951 | 21.66206 | 682.669
57967 | 21.71683 | 682.6497
58000 | 21.82971524 | 682.61
58040 | 21.84509 | 682.683
58048 | 21.8483 | 682.6982
58063 | 21.85397 | 682.7251
58064 | 21.85412 | 682.7258
58081 | 21.86095 | 682.7582
58119 | 21.87527 | 682.8262
58175 | 21.89674 | 682.9281
58227 | 21.91672 | 683.023
58247 | 21.92467 | 683.0607
58278 | 21.93644 | 683.1165
58308 | 21.94794 | 683.1711
58326 | 21.95502 | 683.2047
58332 | 21.95719 | 683.215
58348 | 21.96325 | 683.2438
58359 | 21.96769 | 683.2649
58362 | 21.96867 | 683.2695
58397 | 21.98202 | 683.3329
58465 | 22.00822 | 683.4572
58500 | 22.02165714 | 683.521
58511 | 22.04439 | 683.5223
58525 | 22.07379 | 683.5241
58586 | 22.19916 | 683.5315
58642 | 22.31432 | 683.5383
58702 | 22.43968 | 683.5457
58713 | 22.46088 | 683.547
58748 | 22.53361 | 683.5513
58771 | 22.58211 | 683.5541
58829 | 22.70071 | 683.5611
58848 | 22.73926 | 683.5634
58856 | 22.75663 | 683.5644
58861 | 22.76678 | 683.565
58870 | 22.78593 | 683.5662
58935 | 22.91914 | 683.574
58951 | 22.95258 | 683.576
58992 | 23.03841 | 683.5811
59000 | 23.05402 | 683.582
59013 | 23.04233 | 683.6154
59031 | 23.02654 | 683.6605
59049 | 23.0107 | 683.7058
59084 | 22.97967 | 683.7944
59141 | 22.92988 | 683.9367
59164 | 22.90939 | 683.9953
59180 | 22.8951 | 684.0361
59184 | 22.8915 | 684.0464
59189 | 22.88772 | 684.0572
59198 | 22.87974 | 684.08
59224 | 22.85676 | 684.1457
59230 | 22.8515 | 684.1607
59257 | 22.82774 | 684.2286
59267 | 22.81858 | 684.2548
59285 | 22.80258 | 684.3005
59362 | 22.73518 | 684.4931
59375 | 22.72349 | 684.5265
59376 | 22.72233 | 684.5298
59404 | 22.69751 | 684.6007
59448 | 22.65884 | 684.7112
59449 | 22.65824 | 684.7129
59457 | 22.65122 | 684.733
59458 | 22.64967 | 684.7374
59481 | 22.62951 | 684.795
59500 | 22.61306667 | 684.842
59503 | 22.63425 | 684.8292
59521 | 22.78394 | 684.7389
59541 | 22.95096 | 684.6382
59588 | 23.33345 | 684.4074
59589 | 23.3434 | 684.4014
59623 | 23.61757 | 684.236
59655 | 23.88327 | 684.0758
59714 | 24.36246 | 683.7867
59734 | 24.52356 | 683.6895
59770 | 24.82338 | 683.5087
59803 | 25.09155 | 683.3469
59824 | 25.26369 | 683.2431
59857 | 25.53476 | 683.0795
59871 | 25.64849 | 683.0109
59880 | 25.71732 | 682.9694
59992 | 26.6362 | 682.4151
60000 | 26.70269333 | 682.375
60046 | 26.51116 | 682.6048
60064 | 26.43545 | 682.6957
60076 | 26.38655 | 682.7544
60094 | 26.30903 | 682.8474
60105 | 26.26328 | 682.9023
60137 | 26.1313 | 683.0607
60145 | 26.09712 | 683.1017
60178 | 25.9602 | 683.266
60191 | 25.90271 | 683.335
60197 | 25.87837 | 683.3642
60221 | 25.78063 | 683.4814
60239 | 25.70535 | 683.5718
60244 | 25.68481 | 683.5964
60311 | 25.40516 | 683.932
60318 | 25.37387 | 683.9695
60339 | 25.28747 | 684.0732
60354 | 25.22462 | 684.1486
60358 | 25.20733 | 684.1694
60367 | 25.16841 | 684.2161
60405 | 25.00989 | 684.4063
60421 | 24.94512 | 684.484
60426 | 24.92087 | 684.5131
60452 | 24.81539 | 684.6397
60469 | 24.74256 | 684.7271
60498 | 24.62037 | 684.8737
60500 | 24.61346286 | 684.882
60502 | 24.61127 | 684.8865
60508 | 24.60509 | 684.8992
60543 | 24.56964 | 684.9718
60547 | 24.5656 | 684.9801
60553 | 24.56031 | 684.991
60557 | 24.5556 | 685.0006
60564 | 24.54908 | 685.014
60592 | 24.52012 | 685.0734
60675 | 24.4371 | 685.2436
60711 | 24.40057 | 685.3185
60746 | 24.36475 | 685.3919
60747 | 24.36425 | 685.3929
60750 | 24.36132 | 685.3989
60779 | 24.33162 | 685.4598
60783 | 24.32766 | 685.4679
60785 | 24.3259 | 685.4715
60799 | 24.31122 | 685.5016
60829 | 24.28112 | 685.5634
60831 | 24.27875 | 685.5682
60884 | 24.22574 | 685.6769
60888 | 24.22197 | 685.6846
60965 | 24.14355 | 685.8454
60973 | 24.1359 | 685.8611
61000 | 24.10861905 | 685.917
61012 | 24.21725 | 685.8599
61026 | 24.33534 | 685.7978
61067 | 24.69951 | 685.6063
61076 | 24.7768 | 685.5657
61097 | 24.96147 | 685.4686
61128 | 25.23554 | 685.3245
61131 | 25.26809 | 685.3074
61136 | 25.31218 | 685.2842
61156 | 25.48723 | 685.1921
61163 | 25.54508 | 685.1617
61213 | 25.98587 | 684.93
61219 | 26.04054 | 684.9012
61236 | 26.19105 | 684.8221
61248 | 26.294 | 684.7679
61271 | 26.5031 | 684.658
61297 | 26.72619 | 684.5407
61342 | 27.12862 | 684.3291
61364 | 27.31717 | 684.23
61406 | 27.68827 | 684.0348
61413 | 27.75469 | 683.9999
61422 | 27.83514 | 683.9576
61424 | 27.84808 | 683.9508
61461 | 28.17847 | 683.7771
61485 | 28.38438 | 683.6688
61492 | 28.45039 | 683.6341
61500 | 28.52098476 | 683.597
61523 | 28.44317 | 683.6808
61552 | 28.34259 | 683.7891
61555 | 28.33231 | 683.8001
61567 | 28.2918 | 683.8438
61615 | 28.12498 | 684.0234
61628 | 28.0817 | 684.07
61674 | 27.92497 | 684.2387
61686 | 27.8815 | 684.2855
61690 | 27.86761 | 684.3005
61697 | 27.84445 | 684.3254
61719 | 27.77094 | 684.4045
61735 | 27.71505 | 684.4647
61735 | 27.71621 | 684.4635
61746 | 27.67818 | 684.5044
61752 | 27.65724 | 684.527
61766 | 27.60857 | 684.5794
61769 | 27.59694 | 684.5919
61770 | 27.59317 | 684.5959
61773 | 27.58516 | 684.6046
61806 | 27.47051 | 684.728
61843 | 27.34517 | 684.863
61862 | 27.2777 | 684.9356
61898 | 27.15554 | 685.0671
61915 | 27.09573 | 685.1315
61941 | 27.00939 | 685.2245
61953 | 26.96595 | 685.2712
61961 | 26.93995 | 685.2992
61966 | 26.92078 | 685.3199
61973 | 26.89887 | 685.3435
61982 | 26.86563 | 685.3793
62000 | 26.80549714 | 685.444
62012 | 26.85572 | 685.4275
62025 | 26.91147 | 685.4093
62046 | 26.99955 | 685.3804
62111 | 27.2779 | 685.2892
62113 | 27.28659 | 685.2863
62113 | 27.28605 | 685.2865
62120 | 27.31462 | 685.2771
62123 | 27.3271 | 685.273
62148 | 27.43445 | 685.2379
62162 | 27.4927 | 685.2188
62165 | 27.50908 | 685.2134
62180 | 27.57191 | 685.1928
62193 | 27.6244 | 685.1756
62205 | 27.67735 | 685.1582
62245 | 27.8468 | 685.1027
62268 | 27.94352 | 685.071
62268 | 27.94427 | 685.0708
62287 | 28.02437 | 685.0445
62303 | 28.09522 | 685.0213
62312 | 28.13434 | 685.0085
62478 | 28.83653 | 684.7783
62479 | 28.84478 | 684.7756
62496 | 28.9165 | 684.7521
62500 | 28.93208 | 684.747
62518 | 28.95706 | 684.7538
62550 | 29.00314 | 684.7662
62557 | 29.01287 | 684.7689
62629 | 29.11633 | 684.7969
62632 | 29.12096 | 684.7981
62636 | 29.12662 | 684.7996
62706 | 29.22645 | 684.8267
62713 | 29.23552 | 684.8291
62716 | 29.23992 | 684.8303
62753 | 29.29235 | 684.8445
62758 | 29.30062 | 684.8467
62761 | 29.30457 | 684.8478
62769 | 29.31605 | 684.8509
62778 | 29.32794 | 684.8541
62789 | 29.3437 | 684.8584
62796 | 29.35373 | 684.8611
62807 | 29.36984 | 684.8655
62815 | 29.38072 | 684.8684
62816 | 29.3823 | 684.8688
63000 | 29.64526381 | 684.94
63007 | 29.63908 | 684.9511
63013 | 29.63297 | 684.962
63027 | 29.62006 | 684.985
63038 | 29.60944 | 685.004
63055 | 29.59373 | 685.0321
63056 | 29.59228 | 685.0347
63098 | 29.55243 | 685.1059
63156 | 29.49763 | 685.2039
63156 | 29.4981 | 685.203
63157 | 29.49745 | 685.2042
63202 | 29.45487 | 685.2803
63212 | 29.44542 | 685.2972
63238 | 29.42003 | 685.3425
63247 | 29.41228 | 685.3564
63251 | 29.40775 | 685.3645
63266 | 29.39414 | 685.3888
63278 | 29.38262 | 685.4094
63321 | 29.34233 | 685.4814
63337 | 29.32677 | 685.5092
63409 | 29.25885 | 685.6306
63420 | 29.24859 | 685.6489
63421 | 29.24736 | 685.6512
63443 | 29.2272 | 685.6872
63452 | 29.21868 | 685.7024
63486 | 29.18601 | 685.7608
63500 | 29.17302857 | 685.784
63502 | 29.17581 | 685.7849
63579 | 29.26889 | 685.8142
63581 | 29.2718 | 685.8151
63620 | 29.31903 | 685.8299
63649 | 29.35451 | 685.8411
63672 | 29.38272 | 685.85
63678 | 29.39032 | 685.8524
63689 | 29.40407 | 685.8567
63694 | 29.40963 | 685.8584
63716 | 29.43637 | 685.8668
63729 | 29.45255 | 685.8719
63729 | 29.45253 | 685.8719
63747 | 29.47492 | 685.879
63774 | 29.5077 | 685.8893
63789 | 29.5263 | 685.8951
63798 | 29.53716 | 685.8985
63836 | 29.5833 | 685.9131
63838 | 29.58565 | 685.9138
63846 | 29.59513 | 685.9168
63871 | 29.62571 | 685.9264
63876 | 29.63253 | 685.9285
63897 | 29.65785 | 685.9365
63966 | 29.74197 | 685.963
63984 | 29.76442 | 685.97
64000 | 29.78341238 | 685.976
64011 | 29.8483 | 685.9527
64012 | 29.85399 | 685.9506
64051 | 30.08823 | 685.8665
64077 | 30.24572 | 685.8099
64080 | 30.26579 | 685.8027
64151 | 30.69265 | 685.6494
64163 | 30.7628 | 685.6242
64223 | 31.12876 | 685.4927
64256 | 31.32292 | 685.423
64262 | 31.3621 | 685.4089
64283 | 31.49072 | 685.3627
64304 | 31.61281 | 685.3188
64306 | 31.62574 | 685.3142
64363 | 31.97183 | 685.1899
64373 | 32.03339 | 685.1678
64397 | 32.17238 | 685.1178
64404 | 32.21689 | 685.1018
64410 | 32.25471 | 685.0883
64416 | 32.28792 | 685.0763
64423 | 32.33252 | 685.0603
64430 | 32.37124 | 685.0464
64433 | 32.39286 | 685.0386
64474 | 32.63971 | 684.95
64489 | 32.72935 | 684.9178
64500 | 32.79548952 | 684.894
64515 | 32.83517 | 684.8896
64570 | 32.97735 | 684.8739
64588 | 33.02306 | 684.8689
64641 | 33.16194 | 684.8535
64646 | 33.17363 | 684.8523
64657 | 33.20237 | 684.8491
64684 | 33.27229 | 684.8414
64716 | 33.35593 | 684.8321
64724 | 33.37557 | 684.83
64746 | 33.43389 | 684.8235
64773 | 33.50294 | 684.8159
64788 | 33.54118 | 684.8117
64818 | 33.61889 | 684.8031
64819 | 33.62203 | 684.8028
64880 | 33.7808 | 684.7852
64895 | 33.819 | 684.781
64924 | 33.89454 | 684.7727
64938 | 33.93009 | 684.7688
64959 | 33.98344 | 684.7629
65000 | 34.09094857 | 684.751
65023 | 34.03739 | 684.8015
65077 | 33.91106 | 684.9205
65112 | 33.82784 | 684.9988
65125 | 33.79826 | 685.0267
65171 | 33.69143 | 685.1273
65199 | 33.62486 | 685.19
65206 | 33.60873 | 685.2052
65212 | 33.59524 | 685.2179
65221 | 33.57389 | 685.2381
65268 | 33.46466 | 685.341
65272 | 33.45504 | 685.35
65278 | 33.43939 | 685.3648
65290 | 33.41269 | 685.3899
65311 | 33.3641 | 685.4357
65341 | 33.29415 | 685.5016
65344 | 33.28714 | 685.5082
65372 | 33.22099 | 685.5705
65407 | 33.13873 | 685.648
65427 | 33.09149 | 685.6925
65455 | 33.02653 | 685.7537
65500 | 32.92106667 | 685.853
65526 | 33.0223 | 685.8285
65645 | 33.48791 | 685.7161
65646 | 33.49136 | 685.7152
65651 | 33.51292 | 685.71
65657 | 33.5364 | 685.7044
65675 | 33.60507 | 685.6878
65683 | 33.63796 | 685.6798
65750 | 33.89944 | 685.6167
65752 | 33.90824 | 685.6145
65814 | 34.14924 | 685.5563
65824 | 34.18945 | 685.5466
65859 | 34.32848 | 685.513
65870 | 34.36833 | 685.5034
65903 | 34.49898 | 685.4718
65981 | 34.80536 | 685.3978
65992 | 34.84683 | 685.3878
66000 | 34.87906667 | 685.38
66002 | 34.87744 | 685.3827
66012 | 34.86989 | 685.3951
66054 | 34.83712 | 685.449
66121 | 34.785 | 685.5348
66177 | 34.74119 | 685.6069
66189 | 34.73238 | 685.6214
66223 | 34.70601 | 685.6648
66234 | 34.69693 | 685.6798
66252 | 34.68313 | 685.7025
66268 | 34.67043 | 685.7234
66289 | 34.65428 | 685.75
66294 | 34.65047 | 685.7563
66320 | 34.63035 | 685.7894
66345 | 34.61088 | 685.8214
66350 | 34.60702 | 685.8278
66365 | 34.59523 | 685.8472
66365 | 34.59502 | 685.8475
66383 | 34.58137 | 685.87
66383 | 34.58158 | 685.8696
66401 | 34.56709 | 685.8935
66410 | 34.55999 | 685.9052
66415 | 34.55672 | 685.9106
66466 | 34.51634 | 685.977
66500 | 34.49022857 | 686.02
66514 | 34.54306 | 686.0088
66523 | 34.57411 | 686.0022
66540 | 34.63829 | 685.9885
66541 | 34.63993 | 685.9882
66554 | 34.68636 | 685.9783
66576 | 34.76819 | 685.9609
66587 | 34.80734 | 685.9526
66599 | 34.85114 | 685.9433
66613 | 34.90406 | 685.932
66626 | 34.94979 | 685.9223
66644 | 35.01861 | 685.9077
66672 | 35.11927 | 685.8863
66686 | 35.16995 | 685.8755
66712 | 35.26499 | 685.8553
66739 | 35.36333 | 685.8344
66762 | 35.44727 | 685.8165
66776 | 35.49876 | 685.8056
66812 | 35.63333 | 685.777
66825 | 35.67919 | 685.7672
66874 | 35.85953 | 685.7289
66891 | 35.92016 | 685.716
66914 | 36.00385 | 685.6982
66923 | 36.03906 | 685.6907
66991 | 36.28809 | 685.6378
67000 | 36.32001048 | 685.631
67080 | 36.42655 | 685.6531
67084 | 36.43223 | 685.6543
67111 | 36.46817 | 685.6617
67124 | 36.48518 | 685.6652
67138 | 36.50425 | 685.6692
67143 | 36.51029 | 685.6705
67175 | 36.55314 | 685.6793
67187 | 36.56938 | 685.6827
67232 | 36.62865 | 685.695
67256 | 36.66129 | 685.7018
67258 | 36.66277 | 685.7021
67291 | 36.70711 | 685.7113
67308 | 36.72979 | 685.716
67326 | 36.75428 | 685.7211
67338 | 36.77028 | 685.7244
67363 | 36.80289 | 685.7311
67405 | 36.85849 | 685.7427
67429 | 36.89165 | 685.7495
67486 | 36.96728 | 685.7652
67500 | 36.98550857 | 685.769
67509 | 37.00193 | 685.7697
67525 | 37.02963 | 685.7709
67547 | 37.06895 | 685.7727
67561 | 37.09285 | 685.7737
67595 | 37.15246 | 685.7764
67639 | 37.23175 | 685.7799
67642 | 37.2362 | 685.7801
67645 | 37.24195 | 685.7803
67681 | 37.30422 | 685.7831
67688 | 37.31759 | 685.7837
67690 | 37.32073 | 685.7838
67722 | 37.37784 | 685.7863
67745 | 37.41853 | 685.7881
67759 | 37.44265 | 685.7892
67876 | 37.6497 | 685.7983
67909 | 37.70838 | 685.8009
67926 | 37.73713 | 685.8022
67960 | 37.79805 | 685.8049
68000 | 37.86818286 | 685.808
68004 | 37.87112 | 685.8101
68068 | 37.91698 | 685.8423
68069 | 37.9173 | 685.8425
68106 | 37.94386 | 685.8611
68109 | 37.94599 | 685.8626
68136 | 37.96561 | 685.8764
68173 | 37.99211 | 685.895
68189 | 38.0032 | 685.9028
68195 | 38.0074 | 685.9057
68236 | 38.03689 | 685.9264
68254 | 38.05008 | 685.9357
68291 | 38.07601 | 685.9539
68315 | 38.0935 | 685.9662
68341 | 38.11227 | 685.9793
68344 | 38.11393 | 685.9805
68354 | 38.12143 | 685.9858
68364 | 38.12872 | 685.9909
68380 | 38.14024 | 685.999
68411 | 38.16217 | 686.0144
68452 | 38.19166 | 686.0351
68464 | 38.19981 | 686.0408
68467 | 38.20196 | 686.0423
68493 | 38.22091 | 686.0556
68500 | 38.22575238 | 686.059
68514 | 38.25764 | 686.0567
68517 | 38.26527 | 686.0562
68519 | 38.26958 | 686.0559
68541 | 38.3209 | 686.0522
68574 | 38.39758 | 686.0468
68602 | 38.46299 | 686.0421
68643 | 38.55814 | 686.0353
68663 | 38.60562 | 686.0319
68722 | 38.74334 | 686.0221
68732 | 38.76518 | 686.0206
68757 | 38.82505 | 686.0163
68759 | 38.82939 | 686.016
68795 | 38.91365 | 686.01
68811 | 38.94947 | 686.0074
68859 | 39.06319 | 685.9993
68883 | 39.11862 | 685.9954
68896 | 39.14908 | 685.9932
68900 | 39.15732 | 685.9926
68936 | 39.24131 | 685.9866
68949 | 39.27083 | 685.9845
68991 | 39.3688 | 685.9776
68997 | 39.38474 | 685.9764
69000 | 39.39061333 | 685.976
69012 | 39.42051 | 685.9736
69037 | 39.48005 | 685.9688
69099 | 39.62996 | 685.9568
69149 | 39.75032 | 685.9472
69200 | 39.8752 | 685.9372
69216 | 39.91326 | 685.9341
69237 | 39.96483 | 685.93
69299 | 40.11446 | 685.918
69337 | 40.20674 | 685.9106
69418 | 40.40192 | 685.8949
69425 | 40.41996 | 685.8935
69433 | 40.43914 | 685.8919
69500 | 40.60064 | 685.879
69521 | 40.6152 | 685.8886
69523 | 40.61705 | 685.8899
69545 | 40.63268 | 685.9002
69559 | 40.64213 | 685.9064
69580 | 40.65682 | 685.9162
69639 | 40.69865 | 685.9438
69645 | 40.70273 | 685.9465
69735 | 40.76623 | 685.9885
69767 | 40.78841 | 686.0032
69796 | 40.80931 | 686.017
69803 | 40.81435 | 686.0204
69814 | 40.8218 | 686.0253
69898 | 40.88099 | 686.0644
69938 | 40.90947 | 686.0833
69938 | 40.90929 | 686.0832
69939 | 40.91017 | 686.0838
69979 | 40.93815 | 686.1023
69984 | 40.94193 | 686.1048
70000 | 40.95287238 | 686.112
70001 | 40.95514 | 686.1119
70020 | 40.99649 | 686.1098
70042 | 41.04493 | 686.1073
70044 | 41.05054 | 686.107
70059 | 41.08408 | 686.1052
70097 | 41.16633 | 686.101
70132 | 41.24538 | 686.0969
70140 | 41.26235 | 686.096
70162 | 41.31157 | 686.0935
70234 | 41.47127 | 686.0853
70282 | 41.57739 | 686.0798
70289 | 41.59236 | 686.079
70295 | 41.6058 | 686.0783
70300 | 41.61659 | 686.0778
70334 | 41.69097 | 686.0739
70437 | 41.91801 | 686.0622
70470 | 41.99287 | 686.0584
70500 | 42.05825905 | 686.055
70507 | 42.07075 | 686.0554
70561 | 42.16607 | 686.0586
70583 | 42.20477 | 686.0598
70594 | 42.22286 | 686.0604
70619 | 42.26682 | 686.0619
70629 | 42.28547 | 686.0625
70632 | 42.29025 | 686.0627
70635 | 42.29436 | 686.0628
70673 | 42.3625 | 686.0651
70701 | 42.41171 | 686.0667
70717 | 42.43834 | 686.0676
70759 | 42.51303 | 686.07
70761 | 42.51555 | 686.0701
70769 | 42.5305 | 686.0706
70796 | 42.57809 | 686.0722
70817 | 42.61484 | 686.0734
70828 | 42.63338 | 686.074
70859 | 42.68889 | 686.0758
70984 | 42.90744 | 686.0831
71000 | 42.93582857 | 686.084
71164 | 43.2777 | 686.0735
71165 | 43.27932 | 686.0735
71184 | 43.32045 | 686.0722
71217 | 43.38979 | 686.0701
71232 | 43.41947 | 686.0692
71256 | 43.4713 | 686.0676
71257 | 43.47252 | 686.0675
71276 | 43.51129 | 686.0664
71289 | 43.5382 | 686.0655
71289 | 43.5387 | 686.0655
71302 | 43.56719 | 686.0646
71311 | 43.58531 | 686.0641
71317 | 43.59734 | 686.0637
71362 | 43.69231 | 686.0608
71370 | 43.70918 | 686.0603
71411 | 43.79411 | 686.0577
71425 | 43.82357 | 686.0568
71425 | 43.82255 | 686.0568
71443 | 43.86152 | 686.0556
71493 | 43.96469 | 686.0525
71500 | 43.97968 | 686.052
71502 | 43.9884 | 686.0499
71547 | 44.25437 | 685.9869
71553 | 44.28531 | 685.9796
71561 | 44.33635 | 685.9675
71565 | 44.35423 | 685.9632
71582 | 44.45459 | 685.9394
71628 | 44.72005 | 685.8765
71649 | 44.84202 | 685.8476
71653 | 44.8672 | 685.8416
71684 | 45.04647 | 685.7991
71717 | 45.23798 | 685.7537
71730 | 45.31684 | 685.735
71743 | 45.38964 | 685.7178
71750 | 45.4329 | 685.7075
71767 | 45.53044 | 685.6844
71776 | 45.58198 | 685.6722
71902 | 46.31139 | 685.4993
71905 | 46.32803 | 685.4953
71906 | 46.33891 | 685.4928
71919 | 46.4148 | 685.4748
71943 | 46.54973 | 685.4428
71962 | 46.66389 | 685.4157
71988 | 46.81458 | 685.38
72000 | 46.8821419 | 685.364