## Sheet1
cycle3 | crack_length3 | G1_2
51500 | 2.329866667 | 682.297
51543 | 2.443196 | 682.2107
51585 | 2.553059 | 682.127
51825 | 3.185171 | 681.6456
51917 | 3.425112 | 681.4629
51962 | 3.544934 | 681.3716
52000 | 3.644268571 | 681.296
53500 | 4.783047619 | 681.683
53794 | 5.084363 | 681.884
54393 | 5.697943 | 682.2932
54485 | 5.791478 | 682.3556
54500 | 5.807047619 | 682.366
54698 | 6.010794 | 682.4525
54772 | 6.086264 | 682.4845
55005 | 6.325259 | 682.586
55500 | 6.834108571 | 682.802
56320 | 7.112186 | 683.3077
56737 | 7.253585 | 683.5649
57108 | 7.37929 | 683.7935
57211 | 7.414107 | 683.8568
57500 | 7.51208 | 684.035
57697 | 7.930374 | 684.0429
57755 | 8.055056 | 684.0452
58000 | 8.576411429 | 684.055
58085 | 8.756575 | 684.0589
58115 | 8.821331 | 684.0603
58195 | 8.991057 | 684.064
58205 | 9.012268 | 684.0645
58500 | 9.637122857 | 684.078
58933 | 11.19197 | 682.9035
59000 | 11.43090476 | 682.723
59012 | 11.42887 | 682.7717
59181 | 11.39988 | 683.4676
59500 | 11.34514857 | 684.781
59816 | 12.12642 | 684.5896
59859 | 12.23275 | 684.5636
60000 | 12.58197714 | 684.478
60118 | 12.83369 | 684.4728
60181 | 12.9676 | 684.47
60276 | 13.16923 | 684.4659
60289 | 13.19739 | 684.4653
60339 | 13.30429 | 684.4631
60393 | 13.41824 | 684.4607
60437 | 13.51197 | 684.4588
60459 | 13.56007 | 684.4578
60500 | 13.6465581 | 684.456
61000 | 14.22621333 | 685.045
61240 | 14.61055 | 685.1625
61252 | 14.63035 | 685.1685
61500 | 15.02788571 | 685.29
61730 | 15.33932 | 685.4473
61735 | 15.34629 | 685.4508
62000 | 15.70509714 | 685.632
62268 | 16.46442 | 685.3997
62500 | 17.12379238 | 685.198
62698 | 17.68709 | 685.0405
62912 | 18.29235 | 684.8712
62973 | 18.46768 | 684.8222
63000 | 18.54337714 | 684.801
63354 | 18.73373 | 685.2883
63500 | 18.81215333 | 685.489
63553 | 18.84248 | 685.5504
63746 | 18.95338 | 685.7751
64000 | 19.09899048 | 686.07
64034 | 19.18733 | 686.0515
64266 | 19.79223 | 685.925
64394 | 20.12756 | 685.8549
64500 | 20.40448 | 685.797
65000 | 21.27318286 | 685.874
65022 | 21.31146 | 685.8772
65071 | 21.3961 | 685.8844
65123 | 21.4859 | 685.892
65192 | 21.60501 | 685.902
65500 | 22.13725905 | 685.947
65996 | 23.03715 | 685.9847
66000 | 23.04482286 | 685.985
66012 | 23.06376 | 685.9872
66157 | 23.29902 | 686.0151
66500 | 23.85680952 | 686.081
66686 | 24.22265 | 686.0743
66775 | 24.39721 | 686.0711
66811 | 24.46815 | 686.0698
67000 | 24.84099429 | 686.063
67028 | 24.94345 | 686.0331
67261 | 25.79616 | 685.7843
67500 | 26.66741143 | 685.53
67708 | 26.7725 | 685.7112
68000 | 26.91968 | 685.965
68150 | 27.36641 | 685.8747
68179 | 27.4531 | 685.8572
68345 | 27.94794 | 685.7572
68361 | 27.99613 | 685.7475
68500 | 28.4094219 | 685.664
68507 | 28.42157 | 685.661
68905 | 29.12048 | 685.4874
69500 | 30.16508571 | 685.228
69710 | 30.82445 | 684.9731
70027 | 31.81815 | 684.589
70343 | 32.80896 | 684.206
70500 | 33.30040667 | 684.016