## Sheet1
cycle3 | crack_length3 | G1_2
49000 | 2.650424762 | 678.936
53500 | 3.642617143 | 681.308
54000 | 4.690510476 | 682.145
54500 | 6.016028571 | 681.532
55000 | 6.835131429 | 682.798
56000 | 8.151453333 | 682.306
56500 | 9.224213333 | 682.53
57000 | 10.18728857 | 682.938
57500 | 10.67205714 | 684.143
58000 | 12.04860381 | 683.628
58500 | 13.95572571 | 682.336
59000 | 14.03045429 | 683.924
59500 | 15.19261333 | 683.815
60000 | 16.44001429 | 683.615
60500 | 17.61973333 | 683.518
61000 | 17.53758857 | 684.776
61500 | 18.80386286 | 684.547
62000 | 20.69266476 | 683.743
62500 | 20.86775238 | 684.569
63000 | 22.18858 | 684.334
63500 | 21.74861333 | 685.515
64000 | 25.9302219 | 683.024
64500 | 23.73115429 | 685.511
65000 | 24.2747619 | 685.808
65500 | 27.87935429 | 684.051
66000 | 25.86260571 | 686.023
66500 | 28.49565333 | 685.018
67000 | 27.87248 | 685.97
67500 | 29.59445714 | 685.55
68000 | 29.89288667 | 685.918
69000 | 31.23132952 | 685.725
70500 | 32.21664286 | 685.72