## Sheet1
cycle3 | crack_length3 | G1_2
45500 | 2.944950476 | 675.488
49000 | 3.986951429 | 678.852
49500 | 4.731657143 | 681.941
50500 | 6.382109524 | 680.003
51500 | 7.234022857 | 681.482
52000 | 8.64136 | 680.889
52500 | 9.434918095 | 682.011
53000 | 10.48259143 | 682.301
53500 | 11.88880952 | 681.821
54000 | 12.2986181 | 683.202
54500 | 13.98021714 | 682.295
55000 | 16.07448762 | 680.847
55500 | 16.29284 | 682.32
56000 | 17.79208571 | 681.876
56500 | 17.90157714 | 683.187
57000 | 19.21997333 | 682.963
57500 | 20.11328571 | 683.214
58000 | 21.82971524 | 682.61
58500 | 22.02165714 | 683.521
59000 | 23.05402 | 683.582
59500 | 22.61306667 | 684.842
60000 | 26.70269333 | 682.375
60500 | 24.61346286 | 684.882
61000 | 24.10861905 | 685.917
61500 | 28.52098476 | 683.597
62000 | 26.80549714 | 685.444
62500 | 28.93208 | 684.747
63000 | 29.64526381 | 684.94
63500 | 29.17302857 | 685.784
64000 | 29.78341238 | 685.976
64500 | 32.79548952 | 684.894
65000 | 34.09094857 | 684.751
65500 | 32.92106667 | 685.853
66000 | 34.87906667 | 685.38
66500 | 34.49022857 | 686.02
67000 | 36.32001048 | 685.631
67500 | 36.98550857 | 685.769
68000 | 37.86818286 | 685.808
68500 | 38.22575238 | 686.059
69000 | 39.39061333 | 685.976
69500 | 40.60064 | 685.879
70000 | 40.95287238 | 686.112
70500 | 42.05825905 | 686.055
71000 | 42.93582857 | 686.084
71500 | 43.97968 | 686.052
72000 | 46.8821419 | 685.364