## Sheet1
cycle3 | crack_length3 | G1_2
51500 | 2.329866667 | 682.297
52000 | 3.644268571 | 681.296
53500 | 4.783047619 | 681.683
54500 | 5.807047619 | 682.366
55500 | 6.834108571 | 682.802
57500 | 7.51208 | 684.035
58000 | 8.576411429 | 684.055
58500 | 9.637122857 | 684.078
59000 | 11.43090476 | 682.723
59500 | 11.34514857 | 684.781
60000 | 12.58197714 | 684.478
60500 | 13.6465581 | 684.456
61000 | 14.22621333 | 685.045
61500 | 15.02788571 | 685.29
62000 | 15.70509714 | 685.632
62500 | 17.12379238 | 685.198
63000 | 18.54337714 | 684.801
63500 | 18.81215333 | 685.489
64000 | 19.09899048 | 686.07
64500 | 20.40448 | 685.797
65000 | 21.27318286 | 685.874
65500 | 22.13725905 | 685.947
66000 | 23.04482286 | 685.985
66500 | 23.85680952 | 686.081
67000 | 24.84099429 | 686.063
67500 | 26.66741143 | 685.53
68000 | 26.91968 | 685.965
68500 | 28.4094219 | 685.664
69500 | 30.16508571 | 685.228
70500 | 33.30040667 | 684.016